## Dataset description
id | 224
dataset_name | 4_PE_EnergyIntensity_MaterialProduction_Hertwich_2015
dataset_version
datagroup_id
category | Process coefficient, process parameter, intensive quantity
type | Process extension
layer | Energy per mass of output
process_scope | Material production
process_resolution | production of ten different major materials: steel, Al, cement, …
product_scope | Energy per mass
product_resolution | total energy requirement
material_scope | ten different bulk materials
material_resolution | ten different bulk materials
regional_scope | Global, with copper differentiated into two regions
regional_resolution | One aggregate global region
temporal_scope | 2010, 2030, 2050
temporal_resolution | three time points, one for each year given
description | Specific energy consumption, in MJ/kg produced at manufacturing plant, for 10 materials for 2010, 2030, and 2050. The performance improvements of key material production technologies were based on the realistic-optimistic assessment in the NEEDS project, where unit-process level life cycle inventories are provided. The dataset summarizes energy inputs (electricity and fuels) required by the material production technologies to provide an indication of the technical progress achieved.
keywords | material production; specific energy consumption; process; aluminium; cement; copper; iron; steel
provenance | Result of academic LCA work
dataset_size | 33
comment
aspect1_name | energy_carrier
classification_name1 | general_energy_carriers
aspect2_name | engineering_material
classification_name2 | generic_materials_waste
aspect3_name | process
classification_name3 | broad_industry_groups
aspect4_name | time
classification_name4 | time
aspect5_name | region
classification_name5 | regions_iso_iedc
aspect6_name
classification_name6
aspect7_name
classification_name7
aspect8_name
classification_name8
aspect9_name
classification_name9
aspect10_name
classification_name10
aspect11_name
classification_name11
aspect12_name
classification_name12
tupel_notation | Value(n,m,p,t,r)
semantic_string_example | The energy per mass of output of process extension for all energy carriers for producing nickel in process material production in year 2010 in region Global is 41 MJ/kg.
semantic_string_general | [Layer] of [data type] for [Aspect 1] for producing [Aspect 2] in [Aspect 3] in [Aspect 4] in [Aspect5] is [Value].
source | Publicly available report or research article
license | unknown/not specified
main_author | Edgar HERTWICH
dataset_link | https://www.pnas.org/content/112/20/6277/tab-figures-data
dataset_format | pdf, table
project_report | DOI: 10.1073/pnas.1312753111
suggested_citation | DOI: 10.1073/pnas.1312753111
visible | True
access_date | 10.03.2019 00:00:00
submission_date | 10.03.2019 00:00:00
Submitting_User | Stefan Pauliuk
dataset_conversion_info | Numbers manually copied from original source (pdf) to Excel spreadsheet
review_date
Review_User
review_comment
reserve1
reserve2
reserve3
reserve4
reserve5 | Created by IEDC_tools v0.4.1

## Data
id | dataset_name | aspect 1 : energy_carrier | aspect 2 : engineering_material | aspect 3 : process | aspect 4 : time | aspect 5 : region | aspect 6 : | aspect 7 : | aspect 8 : | aspect 9 : | aspect 10 : | aspect 11 : | aspect 12 : | value | unitcode | unitcode1 | stats_array_1 | stats_array_2 | stats_array_3 | stats_array_4 | comment | reserve1 | reserve2 | reserve3
929450 | 4_PE_EnergyIntensity_MaterialProduction_Hertwich_2015 | all (unspecified) | aluminium | material production | 2010 | Global | [7 empty] | 4.5 | MJ | kg
929451 | 4_PE_EnergyIntensity_MaterialProduction_Hertwich_2015 | all (unspecified) | aluminium | material production | 2030 | Global | [7 empty] | 4.3 | MJ | kg
929452 | 4_PE_EnergyIntensity_MaterialProduction_Hertwich_2015 | all (unspecified) | aluminium | material production | 2050 | Global | [7 empty] | 4.1 | MJ | kg
929453 | 4_PE_EnergyIntensity_MaterialProduction_Hertwich_2015 | all (unspecified) | copper | material production | 2010 | Europe | [7 empty] | 8.4 | MJ | kg
929454 | 4_PE_EnergyIntensity_MaterialProduction_Hertwich_2015 | all (unspecified) | copper | material production | 2030 | Europe | [7 empty] | 8.2 | MJ | kg
929455 | 4_PE_EnergyIntensity_MaterialProduction_Hertwich_2015 | all (unspecified) | copper | material production | 2050 | Europe | [7 empty] | 7.9 | MJ | kg
929456 | 4_PE_EnergyIntensity_MaterialProduction_Hertwich_2015 | all (unspecified) | copper | material production | 2010 | Latin America and the Carribbean | [7 empty] | 10 | MJ | kg
929457 | 4_PE_EnergyIntensity_MaterialProduction_Hertwich_2015 | all (unspecified) | copper | material production | 2030 | Latin America and the Carribbean | [7 empty] | 7 | MJ | kg
929458 | 4_PE_EnergyIntensity_MaterialProduction_Hertwich_2015 | all (unspecified) | copper | material production | 2050 | Latin America and the Carribbean | [7 empty] | 6.7 | MJ | kg
929459 | 4_PE_EnergyIntensity_MaterialProduction_Hertwich_2015 | all (unspecified) | ferronickel | material production | 2010 | Global | [7 empty] | 76 | MJ | kg
929460 | 4_PE_EnergyIntensity_MaterialProduction_Hertwich_2015 | all (unspecified) | ferronickel | material production | 2030 | Global | [7 empty] | 69 | MJ | kg
929461 | 4_PE_EnergyIntensity_MaterialProduction_Hertwich_2015 | all (unspecified) | ferronickel | material production | 2050 | Global | [7 empty] | 66 | MJ | kg
929462 | 4_PE_EnergyIntensity_MaterialProduction_Hertwich_2015 | all (unspecified) | nickel | material production | 2010 | Global | [7 empty] | 41 | MJ | kg
929463 | 4_PE_EnergyIntensity_MaterialProduction_Hertwich_2015 | all (unspecified) | nickel | material production | 2030 | Global | [7 empty] | 39 | MJ | kg
929464 | 4_PE_EnergyIntensity_MaterialProduction_Hertwich_2015 | all (unspecified) | nickel | material production | 2050 | Global | [7 empty] | 37 | MJ | kg
929465 | 4_PE_EnergyIntensity_MaterialProduction_Hertwich_2015 | all (unspecified) | sinter (iron ore) | material production | 2010 | Global | [7 empty] | 1.5 | MJ | kg
929466 | 4_PE_EnergyIntensity_MaterialProduction_Hertwich_2015 | all (unspecified) | sinter (iron ore) | material production | 2030 | Global | [7 empty] | 1.3 | MJ | kg
929467 | 4_PE_EnergyIntensity_MaterialProduction_Hertwich_2015 | all (unspecified) | sinter (iron ore) | material production | 2050 | Global | [7 empty] | 1.2 | MJ | kg
929468 | 4_PE_EnergyIntensity_MaterialProduction_Hertwich_2015 | all (unspecified) | pig iron | material production | 2010 | Global | [7 empty] | 14 | MJ | kg
929469 | 4_PE_EnergyIntensity_MaterialProduction_Hertwich_2015 | all (unspecified) | pig iron | material production | 2030 | Global | [7 empty] | 14 | MJ | kg
929470 | 4_PE_EnergyIntensity_MaterialProduction_Hertwich_2015 | all (unspecified) | pig iron | material production | 2050 | Global | [7 empty] | 14 | MJ | kg
929471 | 4_PE_EnergyIntensity_MaterialProduction_Hertwich_2015 | all (unspecified) | silicon (metallurgical grade) | material production | 2010 | Global | [7 empty] | 45 | MJ | kg
929472 | 4_PE_EnergyIntensity_MaterialProduction_Hertwich_2015 | all (unspecified) | silicon (metallurgical grade) | material production | 2030 | Global | [7 empty] | 45 | MJ | kg
929473 | 4_PE_EnergyIntensity_MaterialProduction_Hertwich_2015 | all (unspecified) | silicon (metallurgical grade) | material production | 2050 | Global | [7 empty] | 44 | MJ | kg
929474 | 4_PE_EnergyIntensity_MaterialProduction_Hertwich_2015 | all (unspecified) | zinc | material production | 2010 | Global | [7 empty] | 9.5 | MJ | kg
929475 | 4_PE_EnergyIntensity_MaterialProduction_Hertwich_2015 | all (unspecified) | zinc | material production | 2030 | Global | [7 empty] | 6.7 | MJ | kg
929476 | 4_PE_EnergyIntensity_MaterialProduction_Hertwich_2015 | all (unspecified) | zinc | material production | 2050 | Global | [7 empty] | 6.3 | MJ | kg
929477 | 4_PE_EnergyIntensity_MaterialProduction_Hertwich_2015 | all (unspecified) | cement clinker | material production | 2010 | Global | [7 empty] | 2.6 | MJ | kg
929478 | 4_PE_EnergyIntensity_MaterialProduction_Hertwich_2015 | all (unspecified) | cement clinker | material production | 2030 | Global | [7 empty] | 2 | MJ | kg
929479 | 4_PE_EnergyIntensity_MaterialProduction_Hertwich_2015 | all (unspecified) | cement clinker | material production | 2050 | Global | [7 empty] | 1.4 | MJ | kg
929480 | 4_PE_EnergyIntensity_MaterialProduction_Hertwich_2015 | all (unspecified) | glass, flat glass | material production | 2010 | Global | [7 empty] | 8.5 | MJ | kg
929481 | 4_PE_EnergyIntensity_MaterialProduction_Hertwich_2015 | all (unspecified) | glass, flat glass | material production | 2030 | Global | [7 empty] | 8.5 | MJ | kg
929482 | 4_PE_EnergyIntensity_MaterialProduction_Hertwich_2015 | all (unspecified) | glass, flat glass | material production | 2050 | Global | [7 empty] | 7.4 | MJ | kg