## Cover
| Dataset information |  |  | Dataset format information
|  | Column name | Dataset entries
1 | Identification | dataset_id | auto | IEDC data file
2 |  | dataset_name | 3_MC_Roads_Lanau_2020
3 |  | dataset_version | none | Format_Version | IEDC_V1
4 | Grouping | datagroup_id | NULL | Dataset_Unit | LIST
5 |  | data_category | 3 | Dataset_Uncertainty | LIST
6 |  | data_type | Material composition | Dataset_Comment | LIST
7 |  | data_layer | material volume per area | Dataset_RecordType | LIST | No_Rows | 56
8 | System location: What elements and objects in the system are described? | process_scope | use phase | Aspects_classifications | Aspects_Attribute_No | DATA | DATA_Info
9 |  | process_resolution | one aggregate process | region | 1 | value
10 |  | product_scope | roads | commodity | 1 | unit nominator
11 |  | product_resolution | 6 road types, distinguished by function, pavement, and bike lane | age-cohort | 1 | unit denominator
12 |  | material_scope | road construction materials | engineering_material | 1 | stats_array_string
13 |  | material_resolution | seven main road construction materials |  |  | comment
14 |  | regional_scope | Denmark
15 |  | regional_resolution | Country average
16 |  | temporal_scope | unknown/not specified, ca. 2015-2020 chosen as representative value
17 |  | temporal_resolution | one representative value
18 | Description | description | Material content of roads in Denmark based on the Danish Road Directorate
19 |  | keywords | material; material content; Denmark; roads; infrastructure
20 |  | data_provenance | Result of academic MFA work
21 |  | dataset_size | 56
22 |  | comment | temporal scope/age-cohort is unknown/not specified, ca. 2015-2020 chosen as representative value
23 | System location: Dataset aspects and semantics. For aspects: [Aspect;symbol;classification]. Mandatory aspects in gray shading. | aspect_1 | region
24 |  | aspect_1_classification | 2
25 |  | aspect_2 | commodity
26 |  | aspect_2_classification | 7
27 |  | aspect_3 | age-cohort
28 |  | aspect_3_classification | 14
29 |  | aspect_4 | engineering_material
30 |  | aspect_4_classification | 4
31 |  | aspect_5 | none
32 |  | aspect_5_classification | none
33 |  | aspect_6 | none
34 |  | aspect_6_classification | none
35 |  | aspect_7 | none
36 |  | aspect_7_classification | none
37 |  | aspect_8 | none
38 |  | aspect_8_classification | none
39 |  | aspect_9 | none
40 |  | aspect_9_classification | none
41 |  | aspect_10 | none
42 |  | aspect_10_classification | none
43 |  | aspect_11 | none
44 |  | aspect_11_classification | none
45 |  | aspect_12 | none
46 |  | aspect_12_classification | none
47 |  | tupel_notation | Value(r,g,c,m)
48 |  | semantic_string_example | Material composition of primary local road measured as material volume per area of powdered asphalt per area of primary local road in Denmark in ca. 2015-2020 is 0.025 m³/m².
49 |  | semantic_string_general | [data type] of [Aspect 2] measured as [layer] of [Aspect 4] per area of [aspect 2] in [Aspect 1] in [Aspect 3] is [Value].
50 | Data access and licence | type_of_source | Proprietary report or research article
51 |  | project_license | unknown/not specified
52 |  | main_author | Maud LANAU
53 |  | dataset_link | https://doi.org/10.1021/acs.est.9b07749
54 |  | dataset_format | table in supplementary material
55 |  | project_report | https://doi.org/10.1021/acs.est.9b07749
56 |  | suggested_citation | https://doi.org/10.1021/acs.est.9b07749
57 |  | visible | 1
58 | Data submission, review, and conversion info | access_date | 2024-12-07
59 |  | submission_date | 2024-12-07
60 |  | submitting_user | Alexander McShane
61 |  | dataset_conversion_info | Numbers manually copied from original source (SI) to Excel spreadsheet and converted from mm thickness to m³ of material per m² of road area
62 |  | review_date | 2025-02-02
63 |  | review_user | Stefan Pauliuk
64 |  | review_comment | added age-cohort aspect
65 | Reserve | reserve1
66 |  | reserve2
67 |  | reserve3
68 |  | reserve4
69 |  | reserve5

## Data
region | commodity | age-cohort | engineering_material | value | unit nominator | unit denominator | stats_array string | comment
Denmark | primary traffic road | ca. 2015-2020 | macadam | 0.03 | m3 | m2 | none | Based on the Danish Road Directorate
Denmark | primary traffic road | ca. 2015-2020 | powdered asphalt | 0 | m3 | m2 | none | Based on the Danish Road Directorate
Denmark | primary traffic road | ca. 2015-2020 | asphalt concrete | 0.5 | m3 | m2 | none | Based on the Danish Road Directorate
Denmark | primary traffic road | ca. 2015-2020 | sand-asphalt concrete | 0.085 | m3 | m2 | none | Based on the Danish Road Directorate
Denmark | primary traffic road | ca. 2015-2020 | sand | 0.25 | m3 | m2 | none | Based on the Danish Road Directorate
Denmark | primary traffic road | ca. 2015-2020 | sand and earth | 0.35 | m3 | m2 | none | Based on the Danish Road Directorate
Denmark | primary traffic road | ca. 2015-2020 | granite | 0 | m3 | m2 | none | Based on the Danish Road Directorate
Denmark | secondary traffic road | ca. 2015-2020 | macadam | 0 | m3 | m2 | none | Based on the Danish Road Directorate
Denmark | secondary traffic road | ca. 2015-2020 | powdered asphalt | 0 | m3 | m2 | none | Based on the Danish Road Directorate
Denmark | secondary traffic road | ca. 2015-2020 | asphalt concrete | 0.025 | m3 | m2 | none | Based on the Danish Road Directorate
Denmark | secondary traffic road | ca. 2015-2020 | sand-asphalt concrete | 0.12 | m3 | m2 | none | Based on the Danish Road Directorate
Denmark | secondary traffic road | ca. 2015-2020 | sand | 0.22 | m3 | m2 | none | Based on the Danish Road Directorate
Denmark | secondary traffic road | ca. 2015-2020 | sand and earth | 0.335 | m3 | m2 | none | Based on the Danish Road Directorate
Denmark | secondary traffic road | ca. 2015-2020 | granite | 0 | m3 | m2 | none | Based on the Danish Road Directorate
Denmark | primary local road | ca. 2015-2020 | macadam | 0 | m3 | m2 | none | Based on the Danish Road Directorate
Denmark | primary local road | ca. 2015-2020 | powdered asphalt | 0.025 | m3 | m2 | none | Based on the Danish Road Directorate
Denmark | primary local road | ca. 2015-2020 | asphalt concrete | 0 | m3 | m2 | none | Based on the Danish Road Directorate
Denmark | primary local road | ca. 2015-2020 | sand-asphalt concrete | 0.11 | m3 | m2 | none | Based on the Danish Road Directorate
Denmark | primary local road | ca. 2015-2020 | sand | 0.17 | m3 | m2 | none | Based on the Danish Road Directorate
Denmark | primary local road | ca. 2015-2020 | sand and earth | 0.295 | m3 | m2 | none | Based on the Danish Road Directorate
Denmark | primary local road | ca. 2015-2020 | granite | 0 | m3 | m2 | none | Based on the Danish Road Directorate
Denmark | secondary and tertiary local road, parking lots | ca. 2015-2020 | macadam | 0 | m3 | m2 | none | Based on the Danish Road Directorate
Denmark | secondary and tertiary local road, parking lots | ca. 2015-2020 | powdered asphalt | 0.02 | m3 | m2 | none | Based on the Danish Road Directorate
Denmark | secondary and tertiary local road, parking lots | ca. 2015-2020 | asphalt concrete | 0 | m3 | m2 | none | Based on the Danish Road Directorate
Denmark | secondary and tertiary local road, parking lots | ca. 2015-2020 | sand-asphalt concrete | 0.095 | m3 | m2 | none | Based on the Danish Road Directorate
Denmark | secondary and tertiary local road, parking lots | ca. 2015-2020 | sand | 0.15 | m3 | m2 | none | Based on the Danish Road Directorate
Denmark | secondary and tertiary local road, parking lots | ca. 2015-2020 | sand and earth | 0.27 | m3 | m2 | none | Based on the Danish Road Directorate
Denmark | secondary and tertiary local road, parking lots | ca. 2015-2020 | granite | 0 | m3 | m2 | none | Based on the Danish Road Directorate
Denmark | main path | ca. 2015-2020 | macadam | 0 | m3 | m2 | none | Based on the Danish Road Directorate
Denmark | main path | ca. 2015-2020 | powdered asphalt | 0.02 | m3 | m2 | none | Based on the Danish Road Directorate
Denmark | main path | ca. 2015-2020 | asphalt concrete | 0 | m3 | m2 | none | Based on the Danish Road Directorate
Denmark | main path | ca. 2015-2020 | sand-asphalt concrete | 0.04 | m3 | m2 | none | Based on the Danish Road Directorate
Denmark | main path | ca. 2015-2020 | sand | 0.1 | m3 | m2 | none | Based on the Danish Road Directorate
Denmark | main path | ca. 2015-2020 | sand and earth | 0.24 | m3 | m2 | none | Based on the Danish Road Directorate
Denmark | main path | ca. 2015-2020 | granite | 0 | m3 | m2 | none | Based on the Danish Road Directorate
Denmark | local path | ca. 2015-2020 | macadam | 0 | m3 | m2 | none | Based on the Danish Road Directorate
Denmark | local path | ca. 2015-2020 | powdered asphalt | 0.03 | m3 | m2 | none | Based on the Danish Road Directorate
Denmark | local path | ca. 2015-2020 | asphalt concrete | 0 | m3 | m2 | none | Based on the Danish Road Directorate
Denmark | local path | ca. 2015-2020 | sand-asphalt concrete | 0 | m3 | m2 | none | Based on the Danish Road Directorate
Denmark | local path | ca. 2015-2020 | sand | 0.12 | m3 | m2 | none | Based on the Danish Road Directorate
Denmark | local path | ca. 2015-2020 | sand and earth | 0.25 | m3 | m2 | none | Based on the Danish Road Directorate
Denmark | local path | ca. 2015-2020 | granite | 0 | m3 | m2 | none | Based on the Danish Road Directorate
Denmark | pavement | ca. 2015-2020 | macadam | 0 | m3 | m2 | none | Based on the Danish Road Directorate
Denmark | pavement | ca. 2015-2020 | powdered asphalt | 0 | m3 | m2 | none | Based on the Danish Road Directorate
Denmark | pavement | ca. 2015-2020 | asphalt concrete | 0 | m3 | m2 | none | Based on the Danish Road Directorate
Denmark | pavement | ca. 2015-2020 | sand-asphalt concrete | 0 | m3 | m2 | none | Based on the Danish Road Directorate
Denmark | pavement | ca. 2015-2020 | sand | 0.15 | m3 | m2 | none | Based on the Danish Road Directorate
Denmark | pavement | ca. 2015-2020 | sand and earth | 0.15 | m3 | m2 | none | Based on the Danish Road Directorate
Denmark | pavement | ca. 2015-2020 | granite | 0.1 | m3 | m2 | none | Based on the Danish Road Directorate
Denmark | bike lane | ca. 2015-2020 | macadam | 0 | m3 | m2 | none | Based on the Danish Road Directorate
Denmark | bike lane | ca. 2015-2020 | powdered asphalt | 0.02 | m3 | m2 | none | Based on the Danish Road Directorate
Denmark | bike lane | ca. 2015-2020 | asphalt concrete | 0 | m3 | m2 | none | Based on the Danish Road Directorate
Denmark | bike lane | ca. 2015-2020 | sand-asphalt concrete | 0.07 | m3 | m2 | none | Based on the Danish Road Directorate
Denmark | bike lane | ca. 2015-2020 | sand | 0.15 | m3 | m2 | none | Based on the Danish Road Directorate
Denmark | bike lane | ca. 2015-2020 | sand and earth | 0.1 | m3 | m2 | none | Based on the Danish Road Directorate
Denmark | bike lane | ca. 2015-2020 | granite | 0 | m3 | m2 | none | Based on the Danish Road Directorate