## Cover
| Dataset information |  |  | Dataset format information
|  | Column name | Dataset entries
1 | Identification | dataset_id | auto | IEDC data file
2 |  | dataset_name | 3_MC_nonresidential_buildings_Germany_per_area_IOER
3 |  | dataset_version | none | Format_Version | IEDC_V1 | unit_nominator | unit_denominator
4 | Grouping | datagroup_id | NULL | Dataset_Unit | GLOBAL | t | m3
5 |  | data_category | 3 | Dataset_Uncertainty | GLOBAL | none
6 |  | data_type | Material composition | Dataset_Comment | GLOBAL | none
7 |  | data_layer | Mass per volume | Dataset_RecordType | TABLE | No_Rows | 46 | No_Cols | 25
8 | System location: What elements and objects in the system are described? | process_scope | use phase | Row Aspects classification | Row_Aspects_Attribute_No | Col Aspects classification | Col_Aspects_Attribute_No | DATA | DATA_Info
9 |  | process_resolution | one aggregate process | region | 1 | commodity | 1 | Data | value
10 |  | product_scope | nonresidential buildings | age-cohort | 1
11 |  | product_resolution | 25 different building types/groups of nonresidential buildings | engineering_material | 1
12 |  | material_scope | major construction materials
13 |  | material_resolution | 46 materials
14 |  | regional_scope | Germany
15 |  | regional_resolution | country sample
16 |  | temporal_scope | ca. 2020
17 |  | temporal_resolution | one representative value
18 | Description | description | Material content of nonresidential buildings in Germany, average values based on a sample of real projects from the BKI-Database
19 |  | keywords | material; material content; non-residential buildings; Germany; buildings; building materials; construction materials; gross building volume
20 |  | data_provenance | Representative (synthetic) sample, aggregated from survey results
21 |  | dataset_size | 1150
22 |  | comment | data converted from material content of a typical building, divided by its gross building volume ('Bruttorauminhalt'). Two independent datasets on office buildings (listed twice).
23 | System location: Dataset aspects and semantics. For aspects: [Aspect;symbol;classification]. Mandatory aspects in gray shading. | aspect_1 | region
24 |  | aspect_1_classification | 2
25 |  | aspect_2 | age-cohort
26 |  | aspect_2_classification | 9
27 |  | aspect_3 | engineering_material
28 |  | aspect_3_classification | 4
29 |  | aspect_4 | commodity
30 |  | aspect_4_classification | 13
31 |  | aspect_5 | none
32 |  | aspect_5_classification | none
33 |  | aspect_6 | none
34 |  | aspect_6_classification | none
35 |  | aspect_7 | none
36 |  | aspect_7_classification | none
37 |  | aspect_8 | none
38 |  | aspect_8_classification | none
39 |  | aspect_9 | none
40 |  | aspect_9_classification | none
41 |  | aspect_10 | none
42 |  | aspect_10_classification | none
43 |  | aspect_11 | none
44 |  | aspect_11_classification | none
45 |  | aspect_12 | none
46 |  | aspect_12_classification | none
47 |  | tupel_notation | Value(r,c,m,g)
48 |  | semantic_string_example | Mass per volume measuring material composition of standard concrete in multi-story car park in Germany built in ca. 2020 is 0.507 t/m³.
49 |  | semantic_string_general | [Layer] measuring [data type] of [Aspect 3] in [Aspect 4] in [Aspect 1] built in [Aspect 2] is [Value].
50 | Data access and licence | type_of_source | Publicly available dataset, static web page
51 |  | project_license | unknown/not specified
52 |  | main_author | Leibniz-Institut für ökologische Raumentwicklung e. V.
53 |  | dataset_link | https://ioer-isbe.de/en/resources/construction-data/non-residential-buildings
54 |  | dataset_format | xlsx spreadsheet
55 |  | project_report | https://ioer-isbe.de/en/resources/construction-data/non-residential-buildings
56 |  | suggested_citation | https://ioer-isbe.de/en/resources/construction-data/non-residential-buildings
57 |  | visible | 1
58 | Data submission, review, and conversion info | access_date | 2025-02-07
59 |  | submission_date | 2025-02-07
60 |  | submitting_user | Stefan Pauliuk
61 |  | dataset_conversion_info | Materials divided by the gross volume to calculate material intensity
62 |  | review_date | 2025-02-07
63 |  | review_user | Stefan Pauliuk
64 |  | review_comment | added age-cohort aspect
65 | Reserve | reserve1
66 |  | reserve2
67 |  | reserve3
68 |  | reserve4
69 |  | reserve5

## Data
|  |  | non-residential buildings | institutions | office buildings | agricultural buildings | factory and workshop buildings | commercial buildings | hotels and restaurants | storage buildings | other service buildings, not agricultural | other non-residential buildings | nursery home | office buildings | fire station / resque station | agricultural sheds | hotels and guest houses | car dealership | supermarkets | warehouse | production halls | sport hall / multi-purpose hall | decentral combined heat and power station | schools | underground parking | multi-storey car park / parking deck | kindergarten
Germany | ca. 2020 | concrete, standard | 0.1803407 | 0.2308518 | 0.2309643 | 0.09429752 | 0.153348 | 0.228379 | 0.2398353 | 0.1536275 | 0.5555658 | 0.2562239 | 0.2312108 | 0.2322265 | 0.2537259 | 0.09429752 | 0.2504489 | 0.1977613 | 0.2348381 | 0.1333082 | 0.1442526 | 0.162195 | 0.2250284 | 0.3140408 | 0.6993099 | 0.5068459 | 0.1972432
Germany | ca. 2020 | concrete, lightweight | 0.0001799397 | 0.0001909511 | 0.0005645348 | 0 | 0 | 0.0004669461 | 0.0006068037 | 0 | 0 | 0.0009554992 | 0 | 0.0003641378 | 0 | 0 | 0 | 0 | 0 | 0 | 0 | 0.0001525562 | 0 | 0 | 0 | 0 | 0
Germany | ca. 2020 | bricks | 0.01634296 | 0.03721791 | 0.02977341 | 0.003154946 | 0.01832367 | 0.02016052 | 0.04123641 | 0.007156443 | 0.001990657 | 0.03295371 | 0.03906605 | 0.0275001 | 0.04604085 | 0.003154946 | 0.04230138 | 0.00494912 | 0.01494408 | 0.005207943 | 0.004276574 | 0.01932999 | 0.002641115 | 0.04863781 | 0.0006142208 | 0.002458287 | 0.02517257
Germany | ca. 2020 | bricks with insulation | 0 | 0 | 0 | 0 | 0 | 0 | 0 | 0 | 0 | 0 | 0 | 0 | 0 | 0 | 0 | 0 | 0 | 0 | 0 | 0 | 0 | 0 | 0 | 0 | 0
Germany | ca. 2020 | roof tiles | 0.0006111538 | 0.001472075 | 0.001028536 | 0.001129252 | 0.0002300173 | 0.001046172 | 0.0009334615 | 0.0002255256 | 0 | 0.00224694 | 0.001619651 | 0.001015029 | 0.001978822 | 0.001129252 | 0.0008105515 | 0 | 0.001126892 | 0 | 0 | 0.00131058 | 0 | 0.003987321 | 0 | 0 | 0.001795741
Germany | ca. 2020 | asbestos cement panels | 8.229361e-08 | 1.29616e-07 | 0 | 0 | 0 | 5.772872e-07 | 6.018887e-07 | 0 | 0 | 0 | 0 | 0 | 0 | 0 | 0 | 0 | 0 | 0 | 0 | 0 | 0 | 0 | 0 | 0 | 0
Germany | ca. 2020 | asbestos roofing | 0 | 0 | 0 | 0 | 0 | 0 | 0 | 0 | 0 | 0 | 0 | 0 | 0 | 0 | 0 | 0 | 0 | 0 | 0 | 0 | 0 | 0 | 0 | 0 | 0
Germany | ca. 2020 | calcareous plaster mortar | 0.007426438 | 0.01731365 | 0.01499497 | 0.0007779318 | 0.008611492 | 0.008693568 | 0.02339792 | 0.002698896 | 0.003023633 | 0.01387083 | 0.01778198 | 0.01394037 | 0.01415946 | 0.0007779318 | 0.02618779 | 0.002113483 | 0.006026976 | 0.001866196 | 0.00183887 | 0.004581469 | 0.0005849086 | 0.01796456 | 0.001441557 | 0.003561364 | 0.01242011
Germany | ca. 2020 | plastering and mortar based on gypsum and anhydrite | 0.0001860016 | 0.0002619456 | 0.0005336014 | 0 | 6.105981e-05 | 0.001166661 | 0.001216379 | 0 | 7.153641e-07 | 6.61464e-05 | 0 | 0 | 0 | 0 | 0 | 0 | 0 | 0 | 0 | 0 | 0 | 0 | 0 | 0 | 0
Germany | ca. 2020 | plastering and mortar based on clay and loam | 0 | 0 | 0 | 0 | 0 | 0 | 0 | 0 | 0 | 0 | 0 | 0 | 0 | 0 | 0 | 0 | 0 | 0 | 0 | 0 | 0 | 0 | 0 | 0 | 0
Germany | ca. 2020 | plastering and mortar with synthetic components | 0 | 0 | 0 | 0 | 0 | 0 | 0 | 0 | 0 | 0 | 0 | 0 | 0 | 0 | 0 | 0 | 0 | 0 | 0 | 0 | 0 | 0 | 0 | 0 | 0
Germany | ca. 2020 | calcareous screeds | 0.02220339 | 0.03736012 | 0.03149022 | 0.0007610542 | 0.02152397 | 0.03318309 | 0.03941375 | 0.01523749 | 0.0502502 | 0.03746673 | 0.03957654 | 0.03207741 | 0.02695619 | 0.0007610542 | 0.04716101 | 0.02892 | 0.03537592 | 0.01019878 | 0.01946107 | 0.02254997 | 0.01174163 | 0.0524153 | 0.06703578 | 0.0445716 | 0.03503571
Germany | ca. 2020 | screed, based on gypsum and anhydrite | 0.001430648 | 0.001268081 | 0.004918413 | 0 | 0.00184048 | 0.0009905635 | 0.002117106 | 0.0005519517 | 0 | 0.002327362 | 0 | 0.004906371 | 0.006487371 | 0 | 0 | 0.005467654 | 0 | 0.0006900523 | 0.001400035 | 0.001415184 | 0.001693505 | 0 | 0 | 0 | 0.001536515
Germany | ca. 2020 | dry screed, containing gypsum and anhydrite | 0 | 0 | 0 | 0 | 0 | 0 | 0 | 0 | 0 | 0 | 0 | 0 | 0 | 0 | 0 | 0 | 0 | 0 | 0 | 0 | 0 | 0 | 0 | 0 | 0
Germany | ca. 2020 | screed with synthetic components | 0.002076648 | 0.001856376 | 0.007524553 | 0 | 0.002093179 | 0.0006997556 | 0.002586098 | 0.0007569623 | 0.01823231 | 0.002889197 | 0 | 0.007850193 | 0.005189897 | 0 | 0 | 0.007498497 | 0 | 0.0009463574 | 0.001920048 | 0.002105953 | 0.002322521 | 0 | 0 | 0.02442392 | 0
Germany | ca. 2020 | sand-lime bricks | 0.01277275 | 0.04782858 | 0.03411956 | 0 | 0.006891478 | 0.004045419 | 0.04429926 | 0.003825294 | 0.01100013 | 0.04248869 | 0.05263189 | 0.03432472 | 0.01395745 | 0 | 0.05245801 | 0.001565543 | 0.001487386 | 0.004410249 | 0.005741096 | 0.02168169 | 0.004603447 | 0.06541123 | 0.01575633 | 0.009390044 | 0.04444329
Germany | ca. 2020 | aerated concrete blocks | 0.003786639 | 0.002548879 | 0.003626943 | 0.00135212 | 0.002828506 | 0.003186032 | 0.007647451 | 0.005039908 | 0 | 0.001685299 | 0.002199079 | 0.003699728 | 0.003454399 | 0.00135212 | 0.01084779 | 0.003591698 | 0.003277604 | 0.005480844 | 0.003127641 | 0.002208194 | 0.0003024916 | 0 | 0 | 0 | 0.00213346
Germany | ca. 2020 | concrete blocks | 0.0001199742 | 0 | 0 | 0 | 0.0003642089 | 0 | 0 | 0 | 0.00281821 | 0 | 0 | 0 | 0.003133262 | 0 | 0 | 0 | 0 | 0 | 0 | 0 | 0 | 0 | 0.00632977 | 0.001627751 | 0
Germany | ca. 2020 | mud bricks | 0 | 0 | 0 | 0 | 0 | 0 | 0 | 0 | 0 | 0 | 0 | 0 | 0 | 0 | 0 | 0 | 0 | 0 | 0 | 0 | 0 | 0 | 0 | 0 | 0
Germany | ca. 2020 | gypsum plasterboard | 0.001315944 | 0.004001274 | 0.002737607 | 0.0006578142 | 0.001385981 | 0.0009495087 | 0.002943883 | 0.0006728965 | 0 | 0.002167383 | 0.004470215 | 0.002841754 | 0.003299945 | 0.0006578142 | 0.003426821 | 0.002707031 | 0.000812779 | 0.0006378973 | 0.001274832 | 0.001554026 | 0.0001010953 | 0.001916081 | 0 | 0 | 0.003200122
Germany | ca. 2020 | mineralic building boards | 0.0001629891 | 0.0002192663 | 0.0003016008 | 0.0002356094 | 4.067886e-05 | 0.000277129 | 0.0006600631 | 0.0001081385 | 0 | 0.0003197538 | 0.0001855092 | 0.0002922093 | 0.0002955922 | 0.0002356094 | 0.0008802089 | 1.77292e-05 | 0.0002704949 | 6.751623e-05 | 8.14378e-06 | 0.0003251919 | 0 | 0.00033428 | 0 | 0 | 0.001336607
Germany | ca. 2020 | insulation material, mineralic | 0.001815117 | 0.002779936 | 0.002791741 | 0.0005196789 | 0.0015185 | 0.001707727 | 0.002691001 | 0.001500366 | 0 | 0.003685008 | 0.002779577 | 0.002807515 | 0.002830575 | 0.0005196789 | 0.002660086 | 0.001275437 | 0.001671498 | 0.001457548 | 0.001459958 | 0.003413011 | 0.0003317896 | 0.003910404 | 0 | 0 | 0.006302237
Germany | ca. 2020 | roofing tile, concrete | 0.0003002556 | 0 | 0 | 0 | 0.0001107112 | 0.00149287 | 0.0004330227 | 0.0003663539 | 0 | 0.0001637035 | 0 | 0 | 0.0009524402 | 0 | 0.0007523977 | 0 | 0.001830574 | 0 | 0 | 0.0008515856 | 0 | 0 | 0 | 0 | 0
Germany | ca. 2020 | roofing tile, fibre cement | 0 | 0 | 0 | 0 | 0 | 0 | 0 | 0 | 0 | 0 | 0 | 0 | 0 | 0 | 0 | 0 | 0 | 0 | 0 | 0 | 0 | 0 | 0 | 0 | 0
Germany | ca. 2020 | roofing tile, slate | 2.532447e-05 | 1.52278e-06 | 0 | 0 | 9.9743e-05 | 6.7822e-06 | 7.071227e-06 | 0 | 0 | 1.221516e-05 | 0 | 0 | 0 | 0 | 0 | 0 | 0 | 0 | 0 | 6.354326e-05 | 0 | 0 | 0 | 0 | 0.0001451104
Germany | ca. 2020 | substrate layer (green roof) | 0 | 0 | 0 | 0 | 0 | 0 | 0 | 0 | 0 | 0 | 0 | 0 | 0 | 0 | 0 | 0 | 0 | 0 | 0 | 0 | 0 | 0 | 0 | 0 | 0
Germany | ca. 2020 | mineral fillings | 0.09996597 | 0.04021283 | 0.05100147 | 0.1669981 | 0.09805101 | 0.1139608 | 0.05396656 | 0.1177586 | 0.1156085 | 0.05262416 | 0.03683791 | 0.05212489 | 0.1206969 | 0.1669981 | 0.05978653 | 0.1102082 | 0.1243223 | 0.1161163 | 0.104534 | 0.09204668 | 0.0549717 | 0.04094619 | 0.259649 | 0.06665173 | 0.06620959
Germany | ca. 2020 | glass | 0.0005153841 | 0.0006099409 | 0.001013069 | 6.174062e-05 | 0.0007475048 | 0.0002725687 | 0.0007100152 | 0.0002972734 | 2.898548e-05 | 0.0008642685 | 0.0004756646 | 0.001030225 | 0.0002690303 | 6.174062e-05 | 0.0005401217 | 0.00134437 | 0.0001100915 | 0.0003441071 | 0.0004572068 | 0.0004865475 | 0.0004440972 | 0.0008571283 | 0 | 3.875597e-05 | 0.0006494552
Germany | ca. 2020 | stone | 0.001058182 | 0.0002734625 | 0.0008352022 | 0 | 0.003725656 | 0.0006024337 | 0.0008206325 | 0 | 0.001909453 | 0.0002320189 | 0 | 0.0005844187 | 0 | 0 | 0 | 0 | 0 | 0 | 0 | 0.0002448433 | 0 | 0 | 0 | 0.002557894 | 0
Germany | ca. 2020 | other mineralic construction material | 1.537304e-05 | 4.143149e-06 | 7.733354e-06 | 0 | 5.439864e-05 | 1.845287e-05 | 1.923925e-05 | 0 | 0 | 0 | 0 | 0 | 0 | 0 | 0 | 0 | 0 | 0 | 0 | 0 | 0 | 0 | 0 | 0 | 0
Germany | ca. 2020 | sawnwood | 0.002349394 | 0.005138774 | 0.006395484 | 0.004661807 | 0.001218543 | 0.00296418 | 0.004840284 | 0.0008383119 | 0 | 0.005643279 | 0.004740911 | 0.006505038 | 0.00467646 | 0.004661807 | 0.004059586 | 0.0001728311 | 0.003190442 | 0.0002497995 | 0.0006271074 | 0.005624983 | 9.065241e-05 | 0.005743598 | 0 | 0 | 0.009792505
Germany | ca. 2020 | processed wood | 0.0005502824 | 0.000345244 | 0.001399737 | 0.001324892 | 0.0009445701 | 0.0002053201 | 0.0009397268 | 8.915633e-05 | 0 | 0.0007089838 | 0 | 0.001453101 | 0.0004746718 | 0.001324892 | 0.0007879782 | 0.0002484897 | 0.0002144755 | 5.780098e-05 | 0.0001696782 | 0.001201898 | 2.078723e-05 | 0 | 0 | 0 | 0.00492125
Germany | ca. 2020 | bio-based insulation material | 5.12874e-07 | 8.077985e-07 | 0 | 0 | 0 | 3.597796e-06 | 3.751118e-06 | 0 | 0 | 0 | 0 | 0 | 0 | 0 | 0 | 0 | 0 | 0 | 0 | 0 | 0 | 0 | 0 | 0 | 3.959288e-05
Germany | ca. 2020 | roof cover, reed or straw | 1.305119e-07 | 2.055618e-07 | 0 | 0 | 0 | 9.15537e-07 | 9.545532e-07 | 0 | 0 | 0 | 0 | 0 | 0 | 0 | 0 | 0 | 0 | 0 | 0 | 0 | 0 | 0 | 0 | 0 | 0
Germany | ca. 2020 | other non-mineralic construction materials | 5.756259e-07 | 5.382655e-07 | 0 | 0 | 5.66339e-07 | 2.397342e-06 | 2.499507e-06 | 0 | 0 | 1.244509e-06 | 0 | 0 | 0 | 0 | 0 | 0 | 0 | 0 | 7.29843e-07 | 0 | 0 | 0 | 0 | 0 | 0
Germany | ca. 2020 | insulation material, petroleum-based | 0.0005243719 | 0.0008029541 | 0.0006418684 | 0.0001836065 | 0.0005090656 | 0.0006822982 | 0.0007510538 | 0.0004694105 | 0 | 0.0006947144 | 0.0008661965 | 0.0006592738 | 0.0009945416 | 0.0001836065 | 0.0009000367 | 0.000813062 | 0.0007249319 | 0.000405478 | 0.0004773614 | 0.0002595619 | 0.0002467067 | 0.001033307 | 0 | 0 | 0.00054302
Germany | ca. 2020 | roof cover made of plastics | 2.491563e-05 | 0 | 0 | 0 | 4.924642e-05 | 3.759909e-05 | 1.026775e-05 | 2.42524e-05 | 4.864539e-05 | 0 | 0 | 0 | 0 | 0 | 1.784071e-05 | 1.993225e-05 | 4.382359e-05 | 1.935561e-05 | 6.346403e-05 | 0 | 4.032154e-06 | 0 | 0 | 6.516513e-05 | 4.788644e-05
Germany | ca. 2020 | sealing sheeting, petroleum-based | 9.036142e-05 | 0.0001017071 | 0.000108267 | 0.0001331049 | 8.450583e-05 | 0.0001467761 | 0.0001324892 | 6.800012e-05 | 0.0001078961 | 0.0001063551 | 9.455459e-05 | 9.969979e-05 | 0.0001222699 | 0.0001331049 | 0.0001096295 | 0.0001330961 | 0.0001217616 | 5.454878e-05 | 7.010221e-05 | 6.922253e-05 | 7.082444e-05 | 0.000134198 | 0.000313942 | 3.799517e-05 | 0.0001023233
Germany | ca. 2020 | roof cover made of bitumen | 0.0002130655 | 0.0002556201 | 0.0001933338 | 0.0002044736 | 0.0004985219 | 6.383781e-05 | 0.000171465 | 6.731288e-05 | 0.00101827 | 0.0001542495 | 0.0002710358 | 0.0001764396 | 0.0004774729 | 0.0002044736 | 9.606537e-05 | 8.742215e-05 | 0 | 8.415484e-05 | 0.0002099562 | 0.0001863936 | 4.626367e-05 | 0 | 0.002781279 | 0.0004199609 | 0.0001702629
Germany | ca. 2020 | bituminous coverings, waterproofing membranes | 7.972986e-06 | 0 | 0 | 0 | 0 | 0 | 0 | 1.923225e-05 | 0 | 0 | 0 | 0 | 0 | 0 | 0 | 0 | 0 | 2.404424e-05 | 0 | 0 | 0 | 0 | 0 | 0 | 0
Germany | ca. 2020 | metal roofing | 2.616164e-07 | 4.120571e-07 | 0 | 0 | 0 | 1.835231e-06 | 1.913441e-06 | 0 | 0 | 0 | 0 | 0 | 0 | 0 | 0 | 0 | 0 | 0 | 0 | 0 | 0 | 0 | 0 | 0 | 0
Germany | ca. 2020 | ferrous metals | 0.02314649 | 0.02389153 | 0.02468487 | 0.01583028 | 0.02089687 | 0.02271661 | 0.02703537 | 0.02294583 | 0.05368645 | 0.02725026 | 0.02364181 | 0.02476801 | 0.02743867 | 0.01583028 | 0.02902758 | 0.0344137 | 0.02136536 | 0.02334127 | 0.02067482 | 0.01645511 | 0.02608134 | 0.03148134 | 0.05654514 | 0.05271502 | 0.01708626
Germany | ca. 2020 | coverings containing aluminum, sealing membranes | 0 | 0 | 0 | 0 | 0 | 0 | 0 | 0 | 0 | 0 | 0 | 0 | 0 | 0 | 0 | 0 | 0 | 0 | 0 | 0 | 0 | 0 | 0 | 0 | 0
Germany | ca. 2020 | aluminium | 0.0006052146 | 0.000928917 | 0.001059469 | 0.0001101425 | 0.0008935286 | 0.000679709 | 0.0004450112 | 0.0004018754 | 5.075666e-05 | 0.0006087417 | 0.0008981809 | 0.001105898 | 0.0007631266 | 0.0001101425 | 0.0001402098 | 0.001673853 | 0.0006419289 | 0.000341813 | 0.001011999 | 0.0009139577 | 0.0002493675 | 0.0001426447 | 0 | 6.793926e-05 | 0.0001099261
Germany | ca. 2020 | copper | 6.848561e-06 | 1.220682e-05 | 4.640012e-05 | 0 | 1.9822e-06 | 0 | 1.70052e-05 | 0 | 0 | 1.633622e-05 | 0 | 5.161988e-05 | 1.705272e-05 | 0 | 0 | 0 | 0 | 0 | 0 | 0 | 0 | 0 | 0 | 0 | 0
Germany | ca. 2020 | other nonferrous metals | 5.240957e-05 | 0.0001071478 | 0.0001856005 | 0 | 2.298633e-05 | 0 | 6.342592e-05 | 0 | 0 | 0.0003239473 | 8.292614e-05 | 0.0001925316 | 0.0001809363 | 0 | 0 | 0 | 0 | 0 | 0 | 0.0002985413 | 0 | 0.000489851 | 0 | 0 | 0.0001225893

## raw
|  | Nichtwohngebäude Deutschland | Anstaltsgebäude | Büro- und Verwaltungsgebäude | Landwirtschaftliche Betriebsgebäude | Fabrik-und Werkstattgebäude | Handelsgebäude | Hotels und Gaststätten | Warenlagergebäude | Sonstige nichtlandwirtschaftliche Betriebsgebäude | Sonstige Nichtwohngebäude | Pflegeheime | Büro- und Verwaltungsgebäude | Feuerwehrhäuser/Rettungswachen | Landwirtschaftliche Hallen | Hotels/Gästehäuser | Autohäuser | Verbrauchermärkte | Lagerhallen | Produktionshallen | Sport- und Mehrzweckhallen | Blockheizkraftwerke | Allgemeinbildende Schulen | Tiefgaragen | Parkhäuser/-decks | Kindertagesstätten/Kindergärten
|  | nonresidential buildings | institutions | office buildings | agricultural buildings | factory and workshop buildings | commercial buildings | hotels and restaurants | storage buildings | other service buildings, not agricultural | other nonresidential buildings | nursery home | office buildings | fire station / resque station | agricultural sheds | hotels and guest houses | car dealership | supermarkets | warehouse | production halls | sport hall / multi-purpose hall | decentral combined heat and power station | schools | underground parking | multi-storey car park / parking deck | kindergarten
| Baumaterialgruppen | Summe
| Construction material groups | t | t | t | t | t | t | t | t | t | t | t | t | t | t | t | t | t | t | t | t | t | t | t | t | t
concrete, standard | Standardbeton | 2258.213 | 3024.874 | 2986.6 | 456.899 | 2203.266 | 2351.607 | 1691.879 | 2344.045 | 4904.29 | 3763.017 | 3215.926 | 3597.836 | 1210.708 | 456.899 | 1694.679 | 1900.3 | 3585.494 | 2033.683 | 3216.544 | 2289.568 | 874.7978976 | 4840.143 | 3126.9 | 7422.163 | 680.7017
concrete, lightweight | Leichtbeton | 2.253192 | 2.502051 | 7.3 | 0 | 0 | 4.80812 | 4.280598 | 0 | 0 | 14.03288 | 0 | 5.641511 | 0 | 0 | 0 | 0 | 0 | 0 | 0 | 2.153505 | 0 | 0 | 0 | 0 | 0
bricks | Ziegelsteine | 204.6453 | 487.6699 | 385 | 15.2866307 | 263.2699 | 207.5918 | 290.8956 | 109.1929 | 17.57264 | 483.9726 | 543.3723 | 426.0532 | 219.6939 | 15.2866307 | 286.235 | 47.55636 | 228.1654 | 79.44972 | 95.35902 | 272.8648 | 10.267334 | 749.6286798 | 2.746432 | 35.99872969 | 86.8725
bricks with insulation | Ziegelsteine mit Dämmung | 0 | 0 | 0 | 0 | 0 | 0 | 0 | 0 | 0 | 0 | 0 | 0 | 0 | 0 | 0 | 0 | 0 | 0 | 0 | 0 | 0 | 0 | 0 | 0 | 0
roof tiles | Ziegeldeckung | 7.652822 | 19.28874 | 13.3 | 5.471555 | 3.304831 | 10.77238 | 6.584953 | 3.44106576 | 0 | 32.99954 | 22.5278361 | 15.72563 | 9.442375 | 5.471555 | 5.484649 | 0 | 17.2053288 | 0 | 0 | 18.50033 | 0 | 61.45445 | 0 | 0 | 6.197243
asbestos cement panels | Asbestzementplatten | 0.001030474 | 0.001698371 | 0 | 0 | 0 | 0.005944297 | 0.004245926256 | 0 | 0 | 0 | 0 | 0 | 0 | 0 | 0 | 0 | 0 | 0 | 0 | 0 | 0 | 0 | 0 | 0 | 0
asbestos roofing | Asbesthaltige Dachdeckung | 0 | 0 | 0 | 0 | 0 | 0 | 0 | 0 | 0 | 0 | 0 | 0 | 0 | 0 | 0 | 0 | 0 | 0 | 0 | 0 | 0 | 0 | 0 | 0 | 0
calcareous plaster mortar | Kalkhaltige Putze, Mörtel | 92.99329 | 226.8624 | 193.9 | 3.7693062 | 123.7278 | 89.51722 | 165.0568 | 41.1797 | 26.69129 | 203.713 | 247.3307 | 215.975232 | 67.56491 | 3.7693062 | 177.2013 | 20.30857 | 92.01953 | 28.46974 | 41.00313 | 64.67266 | 2.273832 | 276.8783 | 6.445788096 | 52.15199517 | 42.86278
plastering and mortar based on gypsum and anhydrite | Gips-/anhydrithaltige Putze, Mörtel | 2.329098 | 3.432299 | 6.9 | 0 | 0.8772921 | 12.01305 | 8.580746 | 0 | 0.0063149184 | 0.97145487 | 0 | 0 | 0 | 0 | 0 | 0 | 0 | 0 | 0 | 0 | 0 | 0 | 0 | 0 | 0
plastering and mortar based on clay and loam | Ton-/lehmhaltige Putze, Mörtel | 0 | 0 | 0 | 0 | 0 | 0 | 0 | 0 | 0 | 0 | 0 | 0 | 0 | 0 | 0 | 0 | 0 | 0 | 0 | 0 | 0 | 0 | 0 | 0 | 0
plastering and mortar with synthetic components | Putze, Mörtel mit synthetischen Anteilen | 0 | 0 | 0 | 0 | 0 | 0 | 0 | 0 | 0 | 0 | 0 | 0 | 0 | 0 | 0 | 0 | 0 | 0 | 0 | 0 | 0 | 0 | 0 | 0 | 0
calcareous screeds | Kalkhaltige Estriche | 278.0292 | 489.5333 | 407.2 | 3.687529 | 309.251 | 341.6846 | 278.0379 | 232.4934 | 443.5866 | 550.2528 | 550.4727 | 496.9687 | 128.6273 | 3.687529 | 319.118008 | 277.8938184 | 540.1176 | 155.5873 | 433.9428 | 318.3186 | 45.6456 | 807.8491245 | 299.7443 | 652.698728 | 120.911
screed, based on gypsum and anhydrite | Gips-/anhydrithaltige Estriche | 17.91447 | 16.61578 | 63.6 | 0 | 26.44355 | 10.19978 | 14.93478 | 8.42166864 | 0 | 34.18066 | 0 | 76.01338 | 30.955896 | 0 | 0 | 52.5389865 | 0 | 10.5270858 | 31.21798 | 19.9769427 | 6.5835 | 0 | 0 | 0 | 5.302633875
dry screed, containing gypsum and anhydrite | Trockenestrich (gips-/anhydrithaltig) | 0 | 0 | 0 | 0 | 0 | 0 | 0 | 0 | 0 | 0 | 0 | 0 | 0 | 0 | 0 | 0 | 0 | 0 | 0 | 0 | 0 | 0 | 0 | 0 | 0
screed with synthetic components | Estriche mit synthetischen Anteilen | 26.00362 | 24.32428 | 97.3 | 0 | 30.07427 | 7.20534672 | 18.24321 | 11.54972 | 160.9467948 | 42.43201 | 0 | 121.6214 | 24.7647168 | 0 | 0 | 72.0534672 | 0 | 14.43714624 | 42.81323 | 29.72792592 | 9.0288 | 0 | 0 | 357.659544 | 0
sand-lime bricks | Kalksandsteine | 159.9394 | 626.7026 | 441.2 | 0 | 99.01504 | 41.65547 | 312.502 | 58.36627 | 97.10425 | 624.0074 | 732.0604 | 531.7856 | 66.60099 | 0 | 354.9605 | 15.04338528 | 22.70932 | 67.28050725 | 128.0149 | 306.0618 | 17.8959 | 1008.148 | 70.4529639 | 137.5061545 | 153.3773
aerated concrete blocks | Porenbetonsteine | 47.41601 | 33.39821 | 46.9 | 6.551413 | 40.63926 | 32.80641 | 53.9477 | 76.89883 | 0 | 24.75104 | 30.58713 | 57.31911 | 16.48341 | 6.551413 | 73.40226 | 34.51282 | 50.04227 | 83.61297 | 69.74013 | 31.17117 | 1.17593608 | 0 | 0 | 0 | 7.362738
concrete blocks | Betonsteine | 1.502308 | 0 | 0 | 0 | 5.232862 | 0 | 0 | 0 | 24.87792 | 0 | 0 | 0 | 14.95104 | 0 | 0 | 0 | 0 | 0 | 0 | 0 | 0 | 0 | 28.30298 | 23.8364973 | 0
mud bricks | Lehmsteine | 0 | 0 | 0 | 0 | 0 | 0 | 0 | 0 | 0 | 0 | 0 | 0 | 0 | 0 | 0 | 0 | 0 | 0 | 0 | 0 | 0 | 0 | 0 | 0 | 0
gypsum plasterboard | Gips-/Gipskartonplatten | 16.47815 | 52.42908 | 35.4 | 3.187301 | 19.91343 | 9.777042 | 20.76714 | 10.26704 | 0 | 31.83114 | 62.17651 | 44.02671 | 15.7464 | 3.187301 | 23.18781 | 26.01201 | 12.40946 | 9.731436 | 28.4262 | 21.93684 | 0.393008 | 29.531535 | 0 | 0 | 11.04387
mineralic building boards | Mineralische Bauplatten | 2.040937 | 2.873067 | 3.9 | 1.141596 | 0.5844637 | 2.853583 | 4.656308 | 1.649975 | 0 | 4.696045 | 2.580259968 | 4.527138 | 1.410482 | 1.141596 | 5.955989754 | 0.1703608335 | 4.129901 | 1.029993 | 0.18159 | 4.59045477 | 0 | 5.15207979 | 0 | 0 | 4.612734
insulation material, mineralic | Mineralische Wärmedämmstoffe | 22.72875 | 36.42577 | 36.1 | 2.517996 | 21.81743 | 17.58437 | 18.98323 | 22.89256 | 0 | 54.11964 | 38.66132 | 43.49624 | 13.5067 | 2.517996 | 17.99964 | 12.25574 | 25.52033 | 22.23562 | 32.55413 | 48.17855 | 1.289832192 | 60.26896 | 0 | 0 | 21.74951
roofing tile, concrete | Betondachsteindeckung | 3.759778 | 0 | 0 | 0 | 1.590671 | 15.37201 | 3.054688 | 5.58982 | 0 | 2.404221 | 0 | 0 | 4.544774 | 0 | 5.091147 | 0 | 27.9491 | 0 | 0 | 12.0211 | 0 | 0 | 0 | 0 | 0
roofing tile, fibre cement | Faserzementdeckung | 0 | 0 | 0 | 0 | 0 | 0 | 0 | 0 | 0 | 0 | 0 | 0 | 0 | 0 | 0 | 0 | 0 | 0 | 0 | 0 | 0 | 0 | 0 | 0 | 0
roofing tile, slate | Schieferdeckung | 0.3171111 | 0.01995313 | 0 | 0 | 1.433083 | 0.06983596 | 0.04988283 | 0 | 0 | 0.1793971 | 0 | 0 | 0 | 0 | 0 | 0 | 0 | 0 | 0 | 0.8969857 | 0 | 0 | 0 | 0 | 0.5007873
substrate layer (green roof) | Substratschicht ("Gründach") | 0 | 0 | 0 | 0 | 0 | 0 | 0 | 0 | 0 | 0 | 0 | 0 | 0 | 0 | 0 | 0 | 0 | 0 | 0 | 0 | 0 | 0 | 0 | 0 | 0
mineral fillings | Mineralische Schüttungen | 1251.766 | 526.9126 | 659.5 | 809.1546 | 1408.772 | 1173.449 | 380.6984 | 1796.758 | 1020.54 | 772.8614 | 512.3809691 | 807.56 | 575.9312 | 809.1546 | 404.5494 | 1058.996 | 1898.14625 | 1771.410641 | 2330.898 | 1299.344 | 213.7025 | 631.0819 | 1160.997 | 976.0363 | 228.4945
glass | Glas | 6.453601 | 7.992115 | 13.1 | 0.2991513 | 10.73996 | 2.806626 | 5.008687 | 4.535793 | 0.2558710425 | 12.69302 | 6.6160512 | 15.96106 | 1.283736 | 0.2991513 | 3.654768 | 12.91812786 | 1.6808715 | 5.249523 | 10.1948 | 6.868174 | 1.726428 | 13.210461 | 0 | 0.56753565 | 2.241321
stone | Natursteine | 13.25047 | 3.583206 | 10.8 | 0 | 53.5293 | 6.203228 | 5.789019 | 0 | 16.85581 | 3.407531 | 0 | 9.054276 | 0 | 0 | 0 | 0 | 0 | 0 | 0 | 3.45624246 | 0 | 0 | 0 | 37.4573529 | 0
other mineralic construction material | Sonstige mineralische Baustoffe | 0.1925 | 0.05428808 | 0.1 | 0 | 0.781586065 | 0.1900083 | 0.1357202 | 0 | 0 | 0 | 0 | 0 | 0 | 0 | 0 | 0 | 0 | 0 | 0 | 0 | 0 | 0 | 0 | 0 | 0
sawnwood | Schnittholz | 29.41894 | 67.33385 | 82.7 | 22.58782 | 17.50772 | 30.52201 | 34.145 | 12.79095 | 0 | 82.87967 | 65.94165 | 100.7812 | 22.31474 | 22.58782 | 27.46945 | 1.660744 | 48.71148 | 3.810814 | 13.98324 | 79.40305 | 0.3524113 | 88.52301 | 0 | 0 | 33.7947
processed wood | Verarbeitetes Holz | 6.890595 | 4.523766 | 18.1 | 6.419486 | 13.57135 | 2.11417 | 6.629151 | 1.360346 | 0 | 10.41245 | 0 | 22.51259 | 2.264999 | 6.419486 | 5.331905 | 2.387751 | 3.274599 | 0.8817822 | 3.783483 | 16.96617 | 0.080810356 | 0 | 0 | 0 | 16.98362
bio-based insulation material | Nachwachsende Wärmedämmstoffe | 0.006422169 | 0.01058466 | 0 | 0 | 0 | 0.03704632 | 0.02646166 | 0 | 0 | 0 | 0 | 0 | 0 | 0 | 0 | 0 | 0 | 0 | 0 | 0 | 0 | 0 | 0 | 0 | 0.1366381
roof cover, reed or straw | Stroh-/Schilfdeckung | 0.00163426 | 0.002693496 | 0 | 0 | 0 | 0.009427237 | 0.006733741 | 0 | 0 | 0 | 0 | 0 | 0 | 0 | 0 | 0 | 0 | 0 | 0 | 0 | 0 | 0 | 0 | 0 | 0
other non-mineralic construction materials | Sonstige Materialien (nicht mineralisch) | 0.007207944 | 0.007052946 | 0 | 0 | 0.0081370179 | 0.02468531 | 0.01763236 | 0 | 0 | 0.01827740265 | 0 | 0 | 0 | 0 | 0 | 0 | 0 | 0 | 0.0162740358 | 0 | 0 | 0 | 0 | 0 | 0
insulation material, petroleum-based | Erdölbasierte Wärmedämmstoffe | 6.566146 | 10.52119 | 8.3 | 0.889627 | 7.314127 | 7.025589 | 5.298187 | 7.162256 | 0 | 10.20288 | 12.04799 | 10.21399 | 4.74567 | 0.889627 | 6.090156 | 7.812757 | 11.06822 | 6.185765 | 10.6442 | 3.664012 | 0.9590724 | 15.92581 | 0 | 0 | 1.874004
roof cover made of plastics | Kunststoffdachdeckung | 0.3119916 | 0 | 0 | 0 | 0.7075603 | 0.3871559 | 0.0724321884 | 0.3700427 | 0.42942 | 0 | 0 | 0 | 0 | 0 | 0.120720314 | 0.1915301 | 0.66909612 | 0.2952794 | 1.415121 | 0 | 0.015675 | 0 | 0 | 0.954266775 | 0.1652598
sealing sheeting, petroleum-based | Erdölbasierte Beläge, Dichtungsbahnen | 1.131499 | 1.332678 | 1.4 | 0.644932 | 1.214159 | 1.511346 | 0.9346233 | 1.037545 | 0.9524589 | 1.561978 | 1.31516605 | 1.544628 | 0.5834371 | 0.644932 | 0.7418148 | 1.278928 | 1.859049005 | 0.8321684 | 1.563139 | 0.977155025 | 0.27533 | 2.068322 | 1.403763 | 0.5563946 | 0.3531258
roof cover made of bitumen | Bitumendachdeckung | 2.66799 | 3.349416 | 2.5 | 0.9907342 | 7.162639 | 0.6573346 | 1.209572 | 1.027058725 | 8.988837 | 2.265376 | 3.769855056 | 2.733542 | 2.278365 | 0.9907342 | 0.65003246 | 0.8400442 | 0 | 1.283823 | 4.681602 | 2.631158 | 0.17985 | 0 | 12.43623 | 6.149834 | 0.5875905
bituminous coverings, waterproofing membranes | Bitumenhaltige Beläge, Dichtungsbahnen | 0.09983713 | 0 | 0 | 0 | 0 | 0 | 0 | 0.29344535 | 0 | 0 | 0 | 0 | 0 | 0 | 0 | 0 | 0 | 0.3668066875 | 0 | 0 | 0 | 0 | 0 | 0 | 0
metal roofing | Metalldachdeckung | 0.003275941 | 0.00539922372 | 0 | 0 | 0 | 0.01889728302 | 0.0134980593 | 0 | 0 | 0 | 0 | 0 | 0 | 0 | 0 | 0 | 0 | 0 | 0 | 0 | 0 | 0 | 0 | 0 | 0
ferrous metals | Eisenmetalle | 289.8386 | 313.053 | 319.2 | 76.70232 | 300.241 | 233.9118 | 190.7166 | 350.107 | 473.9202 | 400.2092 | 328.8355 | 383.7256 | 130.9296 | 76.70232 | 196.417 | 330.6831 | 326.2051 | 356.0825 | 461.0071 | 232.2827 | 101.3912 | 485.2052 | 252.8364 | 771.9495 | 58.96602
coverings containing aluminum, sealing membranes | Aluminiumhaltige Beläge, Dichtungsbahnen | 0 | 0 | 0 | 0 | 0 | 0 | 0 | 0 | 0 | 0 | 0 | 0 | 0 | 0 | 0 | 0 | 0 | 0 | 0 | 0 | 0 | 0 | 0 | 0 | 0
aluminium | Aluminium | 7.578452 | 12.17169 | 13.7 | 0.5336727 | 12.838 | 6.998928 | 3.13926 | 6.131807 | 0.4480574 | 8.940247 | 12.49286 | 17.13344 | 3.641424 | 0.5336727 | 0.9487386 | 16.08414 | 9.800935 | 5.214525 | 22.56554 | 12.90156 | 0.9694162368 | 2.198507 | 0 | 0.9948906 | 0.3793635
copper | Kupfer | 0.08575717 | 0.1599472 | 0.6 | 0 | 0.02847976 | 0 | 0.1199604 | 0 | 0 | 0.2399208 | 0 | 0.799736 | 0.08137074 | 0 | 0 | 0 | 0 | 0 | 0 | 0 | 0 | 0 | 0 | 0 | 0
other nonferrous metals | Sonstige Nichteisenmetalle | 0.6562687 | 1.403968 | 2.4 | 0 | 0.3302619 | 0 | 0.4474279 | 0 | 0 | 4.757631 | 1.153425 | 2.982852 | 0.8633769 | 0 | 0 | 0 | 0 | 0 | 0 | 4.214251 | 0 | 7.549812864 | 0 | 0 | 0.4230651
| Summe | 4761.145 | 5999.37 | 5857.2 | 1416.735 | 4985.187 | 4621.391 | 3526.867 | 5107.562 | 7197.467 | 7178.01 | 6390.248 | 7011.993 | 2569.919 | 1416.735 | 3609.289 | 3891.498 | 6907.178 | 4657.658 | 6980.55 | 5103.348 | 1289.004 | 9084.818 | 4962.265 | 10476.68 | 1485.894
| gross floor area (m²) | 2428.527 | 4070.013 | 3634 | 707.0629 | 2440.94 | 2477.275 | 2044.004 | 2398.109 | 3367.727 | 3575.527 | 4446.925 | 4298.845 | 1154.82 | 707.0629 | 1926.145 | 2294.838 | 3467.1 | 2130.862 | 3426.92 | 2341.643 | 380 | 3792.297 | 1547.927 | 5761.9775 | 1110.716
| gross building volume (m³) | 12521.92 | 13103.1 | 12931 | 4845.291 | 14367.75 | 10296.95 | 7054.338 | 15257.98 | 8827.558 | 14686.44 | 13909.07 | 15492.79 | 4771.71625 | 4845.291 | 6766.564 | 9609.054 | 15267.94375 | 15255.49 | 22298 | 14116.14 | 3887.5 | 15412.47 | 4471.408 | 14643.825 | 3451.078
per area
concrete, standard | Standardbeton | 0.9298694 | 0.7432099 | 0.8218492 | 0.6461929 | 0.9026298 | 0.9492717 | 0.827728 | 0.9774554 | 1.456261 | 1.052437 | 0.7231796 | 0.8369309 | 1.048395 | 0.6461929 | 0.8798292 | 0.8280758 | 1.034148 | 0.9543945 | 0.9386106 | 0.9777614 | 2.3021 | 1.276309 | 2.020057 | 1.288128 | 0.6128495
concrete, lightweight | Leichtbeton | 0.0009278019 | 0.0006147526 | 0.002008806 | 0 | 0 | 0.001940891 | 0.002094222 | 0 | 0 | 0.003924703 | 0 | 0.001312332 | 0 | 0 | 0 | 0 | 0 | 0 | 0 | 0.0009196556 | 0 | 0 | 0 | 0 | 0
bricks | Ziegelsteine | 0.08426725 | 0.1198202 | 0.1059439 | 0.0216199 | 0.1078559 | 0.08379846 | 0.1423165 | 0.0455329 | 0.005217953 | 0.135357 | 0.1221906 | 0.09910877 | 0.1902407 | 0.0216199 | 0.1486051 | 0.02072319 | 0.06580873 | 0.03728526 | 0.02782645 | 0.1165271 | 0.0270193 | 0.1976714 | 0.001774265 | 0.006247635 | 0.07821307
bricks with insulation | Ziegelsteine mit Dämmung | 0 | 0 | 0 | 0 | 0 | 0 | 0 | 0 | 0 | 0 | 0 | 0 | 0 | 0 | 0 | 0 | 0 | 0 | 0 | 0 | 0 | 0 | 0 | 0 | 0
roof tiles | Ziegeldeckung | 0.00315122 | 0.004739233 | 0.003659879 | 0.007738427 | 0.001353917 | 0.004348478 | 0.003221595 | 0.001434908 | 0 | 0.00922928 | 0.005065935 | 0.003658106 | 0.008176488 | 0.007738427 | 0.002847475 | 0 | 0.004962455 | 0 | 0 | 0.007900577 | 0 | 0.01620507 | 0 | 0 | 0.005579503
asbestos cement panels | Asbestzementplatten | 4.243208e-07 | 4.172887e-07 | 0 | 0 | 0 | 2.39953e-06 | 2.077259e-06 | 0 | 0 | 0 | 0 | 0 | 0 | 0 | 0 | 0 | 0 | 0 | 0 | 0 | 0 | 0 | 0 | 0 | 0
asbestos roofing | Asbesthaltige Dachdeckung | 0 | 0 | 0 | 0 | 0 | 0 | 0 | 0 | 0 | 0 | 0 | 0 | 0 | 0 | 0 | 0 | 0 | 0 | 0 | 0 | 0 | 0 | 0 | 0 | 0
calcareous plaster mortar | Kalkhaltige Putze, Mörtel | 0.03829206 | 0.05573998 | 0.05335718 | 0.005330935 | 0.05068856 | 0.03613536 | 0.08075171 | 0.01717174 | 0.007925609 | 0.05697427 | 0.05561837 | 0.05024029 | 0.05850685 | 0.005330935 | 0.09199792 | 0.008849676 | 0.02654078 | 0.01336067 | 0.01196501 | 0.0276185 | 0.005983768 | 0.0730107 | 0.004164143 | 0.009051058 | 0.03859022
plastering and mortar based on gypsum and anhydrite | Gips-/anhydrithaltige Putze, Mörtel | 0.000959058 | 0.0008433139 | 0.001898734 | 0 | 0.0003594074 | 0.004849298 | 0.004198009 | 0 | 1.875128e-06 | 0.0002716956 | 0 | 0 | 0 | 0 | 0 | 0 | 0 | 0 | 0 | 0 | 0 | 0 | 0 | 0 | 0
plastering and mortar based on clay and loam | Ton-/lehmhaltige Putze, Mörtel | 0 | 0 | 0 | 0 | 0 | 0 | 0 | 0 | 0 | 0 | 0 | 0 | 0 | 0 | 0 | 0 | 0 | 0 | 0 | 0 | 0 | 0 | 0 | 0 | 0
plastering and mortar with synthetic components | Putze, Mörtel mit synthetischen Anteilen | 0 | 0 | 0 | 0 | 0 | 0 | 0 | 0 | 0 | 0 | 0 | 0 | 0 | 0 | 0 | 0 | 0 | 0 | 0 | 0 | 0 | 0 | 0 | 0 | 0
calcareous screeds | Kalkhaltige Estriche | 0.1144847 | 0.1202781 | 0.1120528 | 0.005215278 | 0.1266934 | 0.1379276 | 0.1360261 | 0.09694862 | 0.1317169 | 0.1538942 | 0.1237873 | 0.1156052 | 0.1113829 | 0.005215278 | 0.165677 | 0.1210952 | 0.1557837 | 0.07301616 | 0.1266276 | 0.1359381 | 0.12012 | 0.2130237 | 0.1936424 | 0.1132769 | 0.1088586
screed, based on gypsum and anhydrite | Gips-/anhydrithaltige Estriche | 0.00737668 | 0.004082489 | 0.01750138 | 0 | 0.01083335 | 0.004117339 | 0.007306629 | 0.003511795 | 0 | 0.009559616 | 0 | 0.01768228 | 0.02680581 | 0 | 0 | 0.02289442 | 0 | 0.004940295 | 0.009109633 | 0.008531165 | 0.017325 | 0 | 0 | 0 | 0.004774068
dry screed, containing gypsum and anhydrite | Trockenestrich (gips-/anhydrithaltig) | 0 | 0 | 0 | 0 | 0 | 0 | 0 | 0 | 0 | 0 | 0 | 0 | 0 | 0 | 0 | 0 | 0 | 0 | 0 | 0 | 0 | 0 | 0 | 0 | 0
screed with synthetic components | Estriche mit synthetischen Anteilen | 0.01070757 | 0.005976463 | 0.0267749 | 0 | 0.01232077 | 0.002908578 | 0.008925232 | 0.004816176 | 0.04779092 | 0.01186734 | 0 | 0.02829165 | 0.02144465 | 0 | 0 | 0.03139807 | 0 | 0.006775262 | 0.01249321 | 0.01269533 | 0.02376 | 0 | 0 | 0.06207236 | 0
sand-lime bricks | Kalksandsteine | 0.06585862 | 0.1539805 | 0.1214089 | 0 | 0.0405643 | 0.01681504 | 0.1528872 | 0.02433845 | 0.02883376 | 0.1745218 | 0.1646217 | 0.1237043 | 0.05767216 | 0 | 0.1842854 | 0.006555315 | 0.006549947 | 0.03157432 | 0.03735568 | 0.1307039 | 0.04709447 | 0.2658411 | 0.04551441 | 0.0238644 | 0.1380886
aerated concrete blocks | Porenbetonsteine | 0.0195246 | 0.008205922 | 0.01290589 | 0.009265673 | 0.01664902 | 0.01324294 | 0.02639315 | 0.03206644 | 0 | 0.006922349 | 0.006878266 | 0.01333361 | 0.01427357 | 0.009265673 | 0.03810838 | 0.01503933 | 0.01443347 | 0.03923904 | 0.02035067 | 0.01331167 | 0.003094569 | 0 | 0 | 0 | 0.006628822
concrete blocks | Betonsteine | 0.0006186088 | 0 | 0 | 0 | 0.002143789 | 0 | 0 | 0 | 0.007387152 | 0 | 0 | 0 | 0.01294663 | 0 | 0 | 0 | 0 | 0 | 0 | 0 | 0 | 0 | 0.01828445 | 0.004136861 | 0
mud bricks | Lehmsteine | 0 | 0 | 0 | 0 | 0 | 0 | 0 | 0 | 0 | 0 | 0 | 0 | 0 | 0 | 0 | 0 | 0 | 0 | 0 | 0 | 0 | 0 | 0 | 0 | 0
gypsum plasterboard | Gips-/Gipskartonplatten | 0.006785245 | 0.0128818 | 0.009741332 | 0.004507805 | 0.008158098 | 0.003946692 | 0.01016003 | 0.004281307 | 0 | 0.008902503 | 0.01398191 | 0.01024152 | 0.01363537 | 0.004507805 | 0.01203845 | 0.01133501 | 0.003579206 | 0.004566902 | 0.008294972 | 0.009368143 | 0.001034232 | 0.007787242 | 0 | 0 | 0.009943019
mineralic building boards | Mineralische Bauplatten | 0.0008404015 | 0.0007059111 | 0.001073198 | 0.001614561 | 0.000239442 | 0.001151904 | 0.002278033 | 0.0006880315 | 0 | 0.001313386 | 0.0005802346 | 0.001053106 | 0.001221386 | 0.001614561 | 0.003092181 | 7.423655e-05 | 0.001191169 | 0.0004833694 | 5.298927e-05 | 0.001960356 | 0 | 0.001358564 | 0 | 0 | 0.004152937
insulation material, mineralic | Mineralische Wärmedämmstoffe | 0.009359071 | 0.008949793 | 0.009933957 | 0.003561205 | 0.008938124 | 0.007098272 | 0.009287277 | 0.009546087 | 0 | 0.01513613 | 0.008693943 | 0.01011812 | 0.01169593 | 0.003561205 | 0.009344904 | 0.005340571 | 0.007360714 | 0.01043504 | 0.009499531 | 0.02057468 | 0.003394295 | 0.01589247 | 0 | 0 | 0.01958152
roofing tile, concrete | Betondachsteindeckung | 0.001548172 | 0 | 0 | 0 | 0.0006516632 | 0.006205207 | 0.001494463 | 0.002330928 | 0 | 0.0006724102 | 0 | 0 | 0.003935482 | 0 | 0.00264318 | 0 | 0.008061233 | 0 | 0 | 0.005133619 | 0 | 0 | 0 | 0 | 0
roofing tile, fibre cement | Faserzementdeckung | 0 | 0 | 0 | 0 | 0 | 0 | 0 | 0 | 0 | 0 | 0 | 0 | 0 | 0 | 0 | 0 | 0 | 0 | 0 | 0 | 0 | 0 | 0 | 0 | 0
roofing tile, slate | Schieferdeckung | 0.0001305776 | 4.902474e-06 | 0 | 0 | 0.0005871027 | 2.819064e-05 | 2.440447e-05 | 0 | 0 | 5.017363e-05 | 0 | 0 | 0 | 0 | 0 | 0 | 0 | 0 | 0 | 0.0003830583 | 0 | 0 | 0 | 0 | 0.0004508689
substrate layer (green roof) | Substratschicht ("Gründach") | 0 | 0 | 0 | 0 | 0 | 0 | 0 | 0 | 0 | 0 | 0 | 0 | 0 | 0 | 0 | 0 | 0 | 0 | 0 | 0 | 0 | 0 | 0 | 0 | 0
mineral fillings | Mineralische Schüttungen | 0.5154426 | 0.1294621 | 0.1814805 | 1.144388 | 0.5771433 | 0.4736853 | 0.1862513 | 0.7492393 | 0.3030354 | 0.2161532 | 0.1152214 | 0.1878551 | 0.4987193 | 1.144388 | 0.2100306 | 0.4614688 | 0.5474738 | 0.8313119 | 0.680173 | 0.5548856 | 0.562375 | 0.1664115 | 0.7500334 | 0.1693926 | 0.2057182
glass | Glas | 0.002657414 | 0.001963659 | 0.003604843 | 0.0004230901 | 0.004399928 | 0.001132949 | 0.002450429 | 0.001891404 | 7.597736e-05 | 0.003549974 | 0.001487781 | 0.003712873 | 0.001111633 | 0.0004230901 | 0.001897452 | 0.005629212 | 0.0004848062 | 0.002463568 | 0.002974915 | 0.002933058 | 0.004543232 | 0.003483498 | 0 | 9.849668e-05 | 0.002017906
stone | Natursteine | 0.005456176 | 0.0008803919 | 0.002971932 | 0 | 0.02192979 | 0.002504053 | 0.002832196 | 0 | 0.005005099 | 0.0009530153 | 0 | 0.002106211 | 0 | 0 | 0 | 0 | 0 | 0 | 0 | 0.00147599 | 0 | 0 | 0 | 0.006500781 | 0
other mineralic construction material | Sonstige mineralische Baustoffe | 7.926617e-05 | 1.333855e-05 | 2.751789e-05 | 0 | 0.0003201987 | 7.670052e-05 | 6.639919e-05 | 0 | 0 | 0 | 0 | 0 | 0 | 0 | 0 | 0 | 0 | 0 | 0 | 0 | 0 | 0 | 0 | 0 | 0
sawnwood | Schnittholz | 0.0121139 | 0.01654389 | 0.02275729 | 0.03194598 | 0.007172532 | 0.0123208 | 0.01670496 | 0.005333764 | 0 | 0.02317971 | 0.01482859 | 0.02344378 | 0.01932312 | 0.03194598 | 0.01426136 | 0.0007236868 | 0.01404963 | 0.001788391 | 0.00408041 | 0.03390912 | 0.0009273981 | 0.02334285 | 0 | 0 | 0.03042605
processed wood | Verarbeitetes Holz | 0.002837356 | 0.001111487 | 0.004980737 | 0.009079088 | 0.005559885 | 0.0008534258 | 0.003243218 | 0.0005672576 | 0 | 0.002912143 | 0 | 0.005236893 | 0.001961343 | 0.009079088 | 0.002768174 | 0.001040488 | 0.0009444778 | 0.0004138149 | 0.001104048 | 0.007245413 | 0.0002126588 | 0 | 0 | 0 | 0.01529069
bio-based insulation material | Nachwachsende Wärmedämmstoffe | 2.644471e-06 | 2.600646e-06 | 0 | 0 | 0 | 1.495446e-05 | 1.294599e-05 | 0 | 0 | 0 | 0 | 0 | 0 | 0 | 0 | 0 | 0 | 0 | 0 | 0 | 0 | 0 | 0 | 0 | 0.000123018
roof cover, reed or straw | Stroh-/Schilfdeckung | 6.729429e-07 | 6.617906e-07 | 0 | 0 | 0 | 3.805487e-06 | 3.294387e-06 | 0 | 0 | 0 | 0 | 0 | 0 | 0 | 0 | 0 | 0 | 0 | 0 | 0 | 0 | 0 | 0 | 0 | 0
other non-mineralic construction materials | Sonstige Materialien (nicht mineralisch) | 2.968031e-06 | 1.732905e-06 | 0 | 0 | 3.333559e-06 | 9.964703e-06 | 8.626385e-06 | 0 | 0 | 5.111807e-06 | 0 | 0 | 0 | 0 | 0 | 0 | 0 | 0 | 4.748881e-06 | 0 | 0 | 0 | 0 | 0 | 0
insulation material, petroleum-based | Erdölbasierte Wärmedämmstoffe | 0.002703757 | 0.00258505 | 0.002283985 | 0.001258201 | 0.002996438 | 0.002836015 | 0.002592063 | 0.002986626 | 0 | 0.002853532 | 0.002709284 | 0.002375985 | 0.004109445 | 0.001258201 | 0.003161837 | 0.003404492 | 0.003192357 | 0.002902941 | 0.003106055 | 0.001564719 | 0.002523875 | 0.004199516 | 0 | 0 | 0.001687204
roof cover made of plastics | Kunststoffdachdeckung | 0.0001284695 | 0 | 0 | 0 | 0.000289872 | 0.000156283 | 3.543642e-05 | 0.000154306 | 0.0001275103 | 0 | 0 | 0 | 0 | 0 | 6.267457e-05 | 8.346127e-05 | 0.0001929844 | 0.0001385728 | 0.0004129424 | 0 | 4.125e-05 | 0 | 0 | 0.0001656145 | 0.0001487868
sealing sheeting, petroleum-based | Erdölbasierte Beläge, Dichtungsbahnen | 0.0004659198 | 0.0003274383 | 0.0003852504 | 0.0009121282 | 0.0004974143 | 0.0006100841 | 0.0004572512 | 0.0004326511 | 0.0002828195 | 0.0004368526 | 0.0002957473 | 0.0003593123 | 0.0005052189 | 0.0009121282 | 0.0003851293 | 0.0005573065 | 0.0005361971 | 0.0003905314 | 0.0004561352 | 0.0004172946 | 0.0007245526 | 0.0005454009 | 0.0009068664 | 9.656313e-05 | 0.0003179263
roof cover made of bitumen | Bitumendachdeckung | 0.001098604 | 0.0008229496 | 0.0006879472 | 0.001401197 | 0.002934377 | 0.0002653458 | 0.0005917661 | 0.0004282785 | 0.002669111 | 0.0006335784 | 0.0008477442 | 0.0006358782 | 0.001972917 | 0.001401197 | 0.0003374785 | 0.0003660582 | 0 | 0.0006024903 | 0.001366125 | 0.001123638 | 0.0004732895 | 0 | 0.008034124 | 0.001067313 | 0.0005290196
bituminous coverings, waterproofing membranes | Bitumenhaltige Beläge, Dichtungsbahnen | 4.111016e-05 | 0 | 0 | 0 | 0 | 0 | 0 | 0.0001223653 | 0 | 0 | 0 | 0 | 0 | 0 | 0 | 0 | 0 | 0.0001721401 | 0 | 0 | 0 | 0 | 0 | 0 | 0
metal roofing | Metalldachdeckung | 1.348942e-06 | 1.326586e-06 | 0 | 0 | 0 | 7.628254e-06 | 6.603734e-06 | 0 | 0 | 0 | 0 | 0 | 0 | 0 | 0 | 0 | 0 | 0 | 0 | 0 | 0 | 0 | 0 | 0 | 0
ferrous metals | Eisenmetalle | 0.1193475 | 0.07691696 | 0.08783709 | 0.1084802 | 0.1230022 | 0.09442302 | 0.09330542 | 0.1459929 | 0.1407241 | 0.1119301 | 0.07394671 | 0.08926247 | 0.1133766 | 0.1084802 | 0.1019741 | 0.1440987 | 0.09408586 | 0.1671073 | 0.1345252 | 0.09919645 | 0.2668189 | 0.1279449 | 0.1633387 | 0.133973 | 0.0530883
coverings containing aluminum, sealing membranes | Aluminiumhaltige Beläge, Dichtungsbahnen | 0 | 0 | 0 | 0 | 0 | 0 | 0 | 0 | 0 | 0 | 0 | 0 | 0 | 0 | 0 | 0 | 0 | 0 | 0 | 0 | 0 | 0 | 0 | 0 | 0
aluminium | Aluminium | 0.003120596 | 0.002990578 | 0.00376995 | 0.0007547741 | 0.005259447 | 0.002825253 | 0.001535838 | 0.002556934 | 0.0001330444 | 0.0025004 | 0.002809325 | 0.003985592 | 0.003153238 | 0.0007547741 | 0.0004925582 | 0.007008837 | 0.002826839 | 0.002447144 | 0.006584789 | 0.005509617 | 0.00255109536 | 0.0005797297 | 0 | 0.0001726648 | 0.0003415487
copper | Kupfer | 3.531242e-05 | 3.929894e-05 | 0.0001651073 | 0 | 1.166753e-05 | 0 | 5.868893e-05 | 0 | 0 | 6.710083e-05 | 0 | 0.0001860351 | 7.046181e-05 | 0 | 0 | 0 | 0 | 0 | 0 | 0 | 0 | 0 | 0 | 0 | 0
other nonferrous metals | Sonstige Nichteisenmetalle | 0.0002702333 | 0.0003449542 | 0.0006604293 | 0 | 0.0001353011 | 0 | 0.0002188978 | 0 | 0 | 0.00133061 | 0.0002593759 | 0.000693873 | 0.0007476287 | 0 | 0 | 0 | 0 | 0 | 0 | 0.001799699 | 0 | 0.001990828 | 0 | 0 | 0.0003808941
| Summe | 1.960507 | 1.474042 | 1.611778 | 2.00369 | 2.042322 | 1.865514 | 1.72547 | 2.129829 | 2.137188 | 2.007539 | 1.437004 | 1.631134 | 2.225384 | 2.00369 | 1.873841 | 1.695762 | 1.992206 | 2.18581 | 2.036975 | 2.179388 | 3.392117 | 2.395598 | 3.205749 | 1.818244 | 1.33778
per volume
concrete, standard | Standardbeton | 0.1803407 | 0.2308518 | 0.2309643 | 0.09429752 | 0.153348 | 0.228379 | 0.2398353 | 0.1536275 | 0.5555658 | 0.2562239 | 0.2312108 | 0.2322265 | 0.2537259 | 0.09429752 | 0.2504489 | 0.1977613 | 0.2348381 | 0.1333082 | 0.1442526 | 0.162195 | 0.2250284 | 0.3140408 | 0.6993099 | 0.5068459 | 0.1972432
concrete, lightweight | Leichtbeton | 0.0001799397 | 0.0001909511 | 0.0005645348 | 0 | 0 | 0.0004669461 | 0.0006068037 | 0 | 0 | 0.0009554992 | 0 | 0.0003641378 | 0 | 0 | 0 | 0 | 0 | 0 | 0 | 0.0001525562 | 0 | 0 | 0 | 0 | 0
bricks | Ziegelsteine | 0.01634296 | 0.03721791 | 0.02977341 | 0.003154946 | 0.01832367 | 0.02016052 | 0.04123641 | 0.007156443 | 0.001990657 | 0.03295371 | 0.03906605 | 0.0275001 | 0.04604085 | 0.003154946 | 0.04230138 | 0.00494912 | 0.01494408 | 0.005207943 | 0.004276574 | 0.01932999 | 0.002641115 | 0.04863781 | 0.0006142208 | 0.002458287 | 0.02517257
bricks with insulation | Ziegelsteine mit Dämmung | 0 | 0 | 0 | 0 | 0 | 0 | 0 | 0 | 0 | 0 | 0 | 0 | 0 | 0 | 0 | 0 | 0 | 0 | 0 | 0 | 0 | 0 | 0 | 0 | 0
roof tiles | Ziegeldeckung | 0.0006111538 | 0.001472075 | 0.001028536 | 0.001129252 | 0.0002300173 | 0.001046172 | 0.0009334615 | 0.0002255256 | 0 | 0.00224694 | 0.001619651 | 0.001015029 | 0.001978822 | 0.001129252 | 0.0008105515 | 0 | 0.001126892 | 0 | 0 | 0.00131058 | 0 | 0.003987321 | 0 | 0 | 0.001795741
asbestos cement panels | Asbestzementplatten | 8.229361e-08 | 1.29616e-07 | 0 | 0 | 0 | 5.772872e-07 | 6.018887e-07 | 0 | 0 | 0 | 0 | 0 | 0 | 0 | 0 | 0 | 0 | 0 | 0 | 0 | 0 | 0 | 0 | 0 | 0
asbestos roofing | Asbesthaltige Dachdeckung | 0 | 0 | 0 | 0 | 0 | 0 | 0 | 0 | 0 | 0 | 0 | 0 | 0 | 0 | 0 | 0 | 0 | 0 | 0 | 0 | 0 | 0 | 0 | 0 | 0
calcareous plaster mortar | Kalkhaltige Putze, Mörtel | 0.007426438 | 0.01731365 | 0.01499497 | 0.0007779318 | 0.008611492 | 0.008693568 | 0.02339792 | 0.002698896 | 0.003023633 | 0.01387083 | 0.01778198 | 0.01394037 | 0.01415946 | 0.0007779318 | 0.02618779 | 0.002113483 | 0.006026976 | 0.001866196 | 0.00183887 | 0.004581469 | 0.0005849086 | 0.01796456 | 0.001441557 | 0.003561364 | 0.01242011
plastering and mortar based on gypsum and anhydrite | Gips-/anhydrithaltige Putze, Mörtel | 0.0001860016 | 0.0002619456 | 0.0005336014 | 0 | 6.105981e-05 | 0.001166661 | 0.001216379 | 0 | 7.153641e-07 | 6.61464e-05 | 0 | 0 | 0 | 0 | 0 | 0 | 0 | 0 | 0 | 0 | 0 | 0 | 0 | 0 | 0
plastering and mortar based on clay and loam | Ton-/lehmhaltige Putze, Mörtel | 0 | 0 | 0 | 0 | 0 | 0 | 0 | 0 | 0 | 0 | 0 | 0 | 0 | 0 | 0 | 0 | 0 | 0 | 0 | 0 | 0 | 0 | 0 | 0 | 0
plastering and mortar with synthetic components | Putze, Mörtel mit synthetischen Anteilen | 0 | 0 | 0 | 0 | 0 | 0 | 0 | 0 | 0 | 0 | 0 | 0 | 0 | 0 | 0 | 0 | 0 | 0 | 0 | 0 | 0 | 0 | 0 | 0 | 0
calcareous screeds | Kalkhaltige Estriche | 0.02220339 | 0.03736012 | 0.03149022 | 0.0007610542 | 0.02152397 | 0.03318309 | 0.03941375 | 0.01523749 | 0.0502502 | 0.03746673 | 0.03957654 | 0.03207741 | 0.02695619 | 0.0007610542 | 0.04716101 | 0.02892 | 0.03537592 | 0.01019878 | 0.01946107 | 0.02254997 | 0.01174163 | 0.0524153 | 0.06703578 | 0.0445716 | 0.03503571
screed, based on gypsum and anhydrite | Gips-/anhydrithaltige Estriche | 0.001430648 | 0.001268081 | 0.004918413 | 0 | 0.00184048 | 0.0009905635 | 0.002117106 | 0.0005519517 | 0 | 0.002327362 | 0 | 0.004906371 | 0.006487371 | 0 | 0 | 0.005467654 | 0 | 0.0006900523 | 0.001400035 | 0.001415184 | 0.001693505 | 0 | 0 | 0 | 0.001536515
dry screed, containing gypsum and anhydrite | Trockenestrich (gips-/anhydrithaltig) | 0 | 0 | 0 | 0 | 0 | 0 | 0 | 0 | 0 | 0 | 0 | 0 | 0 | 0 | 0 | 0 | 0 | 0 | 0 | 0 | 0 | 0 | 0 | 0 | 0
screed with synthetic components | Estriche mit synthetischen Anteilen | 0.002076648 | 0.001856376 | 0.007524553 | 0 | 0.002093179 | 0.0006997556 | 0.002586098 | 0.0007569623 | 0.01823231 | 0.002889197 | 0 | 0.007850193 | 0.005189897 | 0 | 0 | 0.007498497 | 0 | 0.0009463574 | 0.001920048 | 0.002105953 | 0.002322521 | 0 | 0 | 0.02442392 | 0
sand-lime bricks | Kalksandsteine | 0.01277275 | 0.04782858 | 0.03411956 | 0 | 0.006891478 | 0.004045419 | 0.04429926 | 0.003825294 | 0.01100013 | 0.04248869 | 0.05263189 | 0.03432472 | 0.01395745 | 0 | 0.05245801 | 0.001565543 | 0.001487386 | 0.004410249 | 0.005741096 | 0.02168169 | 0.004603447 | 0.06541123 | 0.01575633 | 0.009390044 | 0.04444329
aerated concrete blocks | Porenbetonsteine | 0.003786639 | 0.002548879 | 0.003626943 | 0.00135212 | 0.002828506 | 0.003186032 | 0.007647451 | 0.005039908 | 0 | 0.001685299 | 0.002199079 | 0.003699728 | 0.003454399 | 0.00135212 | 0.01084779 | 0.003591698 | 0.003277604 | 0.005480844 | 0.003127641 | 0.002208194 | 0.0003024916 | 0 | 0 | 0 | 0.00213346
concrete blocks | Betonsteine | 0.0001199742 | 0 | 0 | 0 | 0.0003642089 | 0 | 0 | 0 | 0.00281821 | 0 | 0 | 0 | 0.003133262 | 0 | 0 | 0 | 0 | 0 | 0 | 0 | 0 | 0 | 0.00632977 | 0.001627751 | 0
mud bricks | Lehmsteine | 0 | 0 | 0 | 0 | 0 | 0 | 0 | 0 | 0 | 0 | 0 | 0 | 0 | 0 | 0 | 0 | 0 | 0 | 0 | 0 | 0 | 0 | 0 | 0 | 0
gypsum plasterboard | Gips-/Gipskartonplatten | 0.001315944 | 0.004001274 | 0.002737607 | 0.0006578142 | 0.001385981 | 0.0009495087 | 0.002943883 | 0.0006728965 | 0 | 0.002167383 | 0.004470215 | 0.002841754 | 0.003299945 | 0.0006578142 | 0.003426821 | 0.002707031 | 0.000812779 | 0.0006378973 | 0.001274832 | 0.001554026 | 0.0001010953 | 0.001916081 | 0 | 0 | 0.003200122
mineralic building boards | Mineralische Bauplatten | 0.0001629891 | 0.0002192663 | 0.0003016008 | 0.0002356094 | 4.067886e-05 | 0.000277129 | 0.0006600631 | 0.0001081385 | 0 | 0.0003197538 | 0.0001855092 | 0.0002922093 | 0.0002955922 | 0.0002356094 | 0.0008802089 | 1.77292e-05 | 0.0002704949 | 6.751623e-05 | 8.14378e-06 | 0.0003251919 | 0 | 0.00033428 | 0 | 0 | 0.001336607
insulation material, mineralic | Mineralische Wärmedämmstoffe | 0.001815117 | 0.002779936 | 0.002791741 | 0.0005196789 | 0.0015185 | 0.001707727 | 0.002691001 | 0.001500366 | 0 | 0.003685008 | 0.002779577 | 0.002807515 | 0.002830575 | 0.0005196789 | 0.002660086 | 0.001275437 | 0.001671498 | 0.001457548 | 0.001459958 | 0.003413011 | 0.0003317896 | 0.003910404 | 0 | 0 | 0.006302237
roofing tile, concrete | Betondachsteindeckung | 0.0003002556 | 0 | 0 | 0 | 0.0001107112 | 0.00149287 | 0.0004330227 | 0.0003663539 | 0 | 0.0001637035 | 0 | 0 | 0.0009524402 | 0 | 0.0007523977 | 0 | 0.001830574 | 0 | 0 | 0.0008515856 | 0 | 0 | 0 | 0 | 0
roofing tile, fibre cement | Faserzementdeckung | 0 | 0 | 0 | 0 | 0 | 0 | 0 | 0 | 0 | 0 | 0 | 0 | 0 | 0 | 0 | 0 | 0 | 0 | 0 | 0 | 0 | 0 | 0 | 0 | 0
roofing tile, slate | Schieferdeckung | 2.532447e-05 | 1.52278e-06 | 0 | 0 | 9.9743e-05 | 6.7822e-06 | 7.071227e-06 | 0 | 0 | 1.221516e-05 | 0 | 0 | 0 | 0 | 0 | 0 | 0 | 0 | 0 | 6.354326e-05 | 0 | 0 | 0 | 0 | 0.0001451104
substrate layer (green roof) | Substratschicht ("Gründach") | 0 | 0 | 0 | 0 | 0 | 0 | 0 | 0 | 0 | 0 | 0 | 0 | 0 | 0 | 0 | 0 | 0 | 0 | 0 | 0 | 0 | 0 | 0 | 0 | 0
mineral fillings | Mineralische Schüttungen | 0.09996597 | 0.04021283 | 0.05100147 | 0.1669981 | 0.09805101 | 0.1139608 | 0.05396656 | 0.1177586 | 0.1156085 | 0.05262416 | 0.03683791 | 0.05212489 | 0.1206969 | 0.1669981 | 0.05978653 | 0.1102082 | 0.1243223 | 0.1161163 | 0.104534 | 0.09204668 | 0.0549717 | 0.04094619 | 0.259649 | 0.06665173 | 0.06620959
glass | Glas | 0.0005153841 | 0.0006099409 | 0.001013069 | 6.174062e-05 | 0.0007475048 | 0.0002725687 | 0.0007100152 | 0.0002972734 | 2.898548e-05 | 0.0008642685 | 0.0004756646 | 0.001030225 | 0.0002690303 | 6.174062e-05 | 0.0005401217 | 0.00134437 | 0.0001100915 | 0.0003441071 | 0.0004572068 | 0.0004865475 | 0.0004440972 | 0.0008571283 | 0 | 3.875597e-05 | 0.0006494552
stone | Natursteine | 0.001058182 | 0.0002734625 | 0.0008352022 | 0 | 0.003725656 | 0.0006024337 | 0.0008206325 | 0 | 0.001909453 | 0.0002320189 | 0 | 0.0005844187 | 0 | 0 | 0 | 0 | 0 | 0 | 0 | 0.0002448433 | 0 | 0 | 0 | 0.002557894 | 0
other mineralic construction material | Sonstige mineralische Baustoffe | 1.537304e-05 | 4.143149e-06 | 7.733354e-06 | 0 | 5.439864e-05 | 1.845287e-05 | 1.923925e-05 | 0 | 0 | 0 | 0 | 0 | 0 | 0 | 0 | 0 | 0 | 0 | 0 | 0 | 0 | 0 | 0 | 0 | 0
sawnwood | Schnittholz | 0.002349394 | 0.005138774 | 0.006395484 | 0.004661807 | 0.001218543 | 0.00296418 | 0.004840284 | 0.0008383119 | 0 | 0.005643279 | 0.004740911 | 0.006505038 | 0.00467646 | 0.004661807 | 0.004059586 | 0.0001728311 | 0.003190442 | 0.0002497995 | 0.0006271074 | 0.005624983 | 9.065241e-05 | 0.005743598 | 0 | 0 | 0.009792505
processed wood | Verarbeitetes Holz | 0.0005502824 | 0.000345244 | 0.001399737 | 0.001324892 | 0.0009445701 | 0.0002053201 | 0.0009397268 | 8.915633e-05 | 0 | 0.0007089838 | 0 | 0.001453101 | 0.0004746718 | 0.001324892 | 0.0007879782 | 0.0002484897 | 0.0002144755 | 5.780098e-05 | 0.0001696782 | 0.001201898 | 2.078723e-05 | 0 | 0 | 0 | 0.00492125
bio-based insulation material | Nachwachsende Wärmedämmstoffe | 5.12874e-07 | 8.077985e-07 | 0 | 0 | 0 | 3.597796e-06 | 3.751118e-06 | 0 | 0 | 0 | 0 | 0 | 0 | 0 | 0 | 0 | 0 | 0 | 0 | 0 | 0 | 0 | 0 | 0 | 3.959288e-05
roof cover, reed or straw | Stroh-/Schilfdeckung | 1.305119e-07 | 2.055618e-07 | 0 | 0 | 0 | 9.15537e-07 | 9.545532e-07 | 0 | 0 | 0 | 0 | 0 | 0 | 0 | 0 | 0 | 0 | 0 | 0 | 0 | 0 | 0 | 0 | 0 | 0
other non-mineralic construction materials | Sonstige Materialien (nicht mineralisch) | 5.756259e-07 | 5.382655e-07 | 0 | 0 | 5.66339e-07 | 2.397342e-06 | 2.499507e-06 | 0 | 0 | 1.244509e-06 | 0 | 0 | 0 | 0 | 0 | 0 | 0 | 0 | 7.29843e-07 | 0 | 0 | 0 | 0 | 0 | 0
insulation material, petroleum-based | Erdölbasierte Wärmedämmstoffe | 0.0005243719 | 0.0008029541 | 0.0006418684 | 0.0001836065 | 0.0005090656 | 0.0006822982 | 0.0007510538 | 0.0004694105 | 0 | 0.0006947144 | 0.0008661965 | 0.0006592738 | 0.0009945416 | 0.0001836065 | 0.0009000367 | 0.000813062 | 0.0007249319 | 0.000405478 | 0.0004773614 | 0.0002595619 | 0.0002467067 | 0.001033307 | 0 | 0 | 0.00054302
roof cover made of plastics | Kunststoffdachdeckung | 2.491563e-05 | 0 | 0 | 0 | 4.924642e-05 | 3.759909e-05 | 1.026775e-05 | 2.42524e-05 | 4.864539e-05 | 0 | 0 | 0 | 0 | 0 | 1.784071e-05 | 1.993225e-05 | 4.382359e-05 | 1.935561e-05 | 6.346403e-05 | 0 | 4.032154e-06 | 0 | 0 | 6.516513e-05 | 4.788644e-05
sealing sheeting, petroleum-based | Erdölbasierte Beläge, Dichtungsbahnen | 9.036142e-05 | 0.0001017071 | 0.000108267 | 0.0001331049 | 8.450583e-05 | 0.0001467761 | 0.0001324892 | 6.800012e-05 | 0.0001078961 | 0.0001063551 | 9.455459e-05 | 9.969979e-05 | 0.0001222699 | 0.0001331049 | 0.0001096295 | 0.0001330961 | 0.0001217616 | 5.454878e-05 | 7.010221e-05 | 6.922253e-05 | 7.082444e-05 | 0.000134198 | 0.000313942 | 3.799517e-05 | 0.0001023233
roof cover made of bitumen | Bitumendachdeckung | 0.0002130655 | 0.0002556201 | 0.0001933338 | 0.0002044736 | 0.0004985219 | 6.383781e-05 | 0.000171465 | 6.731288e-05 | 0.00101827 | 0.0001542495 | 0.0002710358 | 0.0001764396 | 0.0004774729 | 0.0002044736 | 9.606537e-05 | 8.742215e-05 | 0 | 8.415484e-05 | 0.0002099562 | 0.0001863936 | 4.626367e-05 | 0 | 0.002781279 | 0.0004199609 | 0.0001702629
bituminous coverings, waterproofing membranes | Bitumenhaltige Beläge, Dichtungsbahnen | 7.972986e-06 | 0 | 0 | 0 | 0 | 0 | 0 | 1.923225e-05 | 0 | 0 | 0 | 0 | 0 | 0 | 0 | 0 | 0 | 2.404424e-05 | 0 | 0 | 0 | 0 | 0 | 0 | 0
metal roofing | Metalldachdeckung | 2.616164e-07 | 4.120571e-07 | 0 | 0 | 0 | 1.835231e-06 | 1.913441e-06 | 0 | 0 | 0 | 0 | 0 | 0 | 0 | 0 | 0 | 0 | 0 | 0 | 0 | 0 | 0 | 0 | 0 | 0
ferrous metals | Eisenmetalle | 0.02314649 | 0.02389153 | 0.02468487 | 0.01583028 | 0.02089687 | 0.02271661 | 0.02703537 | 0.02294583 | 0.05368645 | 0.02725026 | 0.02364181 | 0.02476801 | 0.02743867 | 0.01583028 | 0.02902758 | 0.0344137 | 0.02136536 | 0.02334127 | 0.02067482 | 0.01645511 | 0.02608134 | 0.03148134 | 0.05654514 | 0.05271502 | 0.01708626
coverings containing aluminum, sealing membranes | Aluminiumhaltige Beläge, Dichtungsbahnen | 0 | 0 | 0 | 0 | 0 | 0 | 0 | 0 | 0 | 0 | 0 | 0 | 0 | 0 | 0 | 0 | 0 | 0 | 0 | 0 | 0 | 0 | 0 | 0 | 0
aluminium | Aluminium | 0.0006052146 | 0.000928917 | 0.001059469 | 0.0001101425 | 0.0008935286 | 0.000679709 | 0.0004450112 | 0.0004018754 | 5.075666e-05 | 0.0006087417 | 0.0008981809 | 0.001105898 | 0.0007631266 | 0.0001101425 | 0.0001402098 | 0.001673853 | 0.0006419289 | 0.000341813 | 0.001011999 | 0.0009139577 | 0.0002493675 | 0.0001426447 | 0 | 6.793926e-05 | 0.0001099261
copper | Kupfer | 6.848561e-06 | 1.220682e-05 | 4.640012e-05 | 0 | 1.9822e-06 | 0 | 1.70052e-05 | 0 | 0 | 1.633622e-05 | 0 | 5.161988e-05 | 1.705272e-05 | 0 | 0 | 0 | 0 | 0 | 0 | 0 | 0 | 0 | 0 | 0 | 0
other nonferrous metals | Sonstige Nichteisenmetalle | 5.240957e-05 | 0.0001071478 | 0.0001856005 | 0 | 2.298633e-05 | 0 | 6.342592e-05 | 0 | 0 | 0.0003239473 | 8.292614e-05 | 0.0001925316 | 0.0001809363 | 0 | 0 | 0 | 0 | 0 | 0 | 0.0002985413 | 0 | 0.000489851 | 0 | 0 | 0.0001225893
| Summe | 0.3802247 | 0.457859 | 0.452958 | 0.2923941 | 0.3469706 | 0.4488117 | 0.4999572 | 0.3347469 | 0.8153406 | 0.4887509 | 0.4594304 | 0.4525971 | 0.5385733 | 0.2923941 | 0.5334005 | 0.4049824 | 0.4523974 | 0.3053103 | 0.3130573 | 0.3615257 | 0.3315767 | 0.5894461 | 1.109777 | 0.7154333 | 0.4305594