## Cover
| Dataset information |  |  | Dataset format information
|  | Column name | Dataset entries
1 | Identification | dataset_id | auto | IEDC data file
2 |  | dataset_name | 6_IMI_Metals_Nuss_Eckelman_LCA_2014
3 |  | dataset_version | from_SI | Format_Version | IEDC_V1
4 | Grouping | datagroup_id | none | Dataset_Unit | LIST
5 |  | data_category | 6 | Dataset_Uncertainty | LIST
6 |  | data_type | Misc_intensive | Dataset_Comment | LIST
7 |  | data_layer | Misc. physical units | Dataset_RecordType | LIST | No_Rows | 128
8 | System location: What elements and objects in the system are described? | process_scope | global average LCA product systems for producing different metals and other pure chemical elements | Aspects_classifications | Aspects_Attribute_No | DATA | DATA_Info
9 |  | process_resolution | one aggregate product system for each chemical element | element | 3 | value
10 |  | product_scope | none | impact_indicator | 1 | unit nominator
11 |  | product_resolution | none | origin_process | 1 | unit denominator
12 |  | material_scope | 64 chemical elements, from He to U | destination_process | 1 | stats_array_string
13 |  | material_resolution | by chemical element | region | 1 | comment
14 |  | regional_scope | global | time | 1
15 |  | regional_resolution | global aggregate
16 |  | temporal_scope | ca. 2008
17 |  | temporal_resolution | one representative value for the time range covered by ecoinvent 2.2
18 | Description | description | Core CED and GWP100 per kg of chemical element results from "Life Cycle Assessment of Metals: A Scientific Synthesis", by Nuss and Eckelman (2014).
19 |  | keywords | CED; GWP100; metals; elements
20 |  | data_provenance | Result of academic LCA work
21 |  | dataset_size | 128
22 |  | comment | 2.5th and 97.5th percentiles converted to stats_array_string
23 | System location: Dataset aspects and semantics. For aspects: [Aspect;symbol;classification]. Mandatory aspects in gray shading. | aspect_1 | element
24 |  | aspect_1_classification | 1
25 |  | aspect_2 | impact_indicator
26 |  | aspect_2_classification | 79
27 |  | aspect_3 | origin_process
28 |  | aspect_3_classification | 6
29 |  | aspect_4 | destination_process
30 |  | aspect_4_classification | 6
31 |  | aspect_5 | region
32 |  | aspect_5_classification | 2
33 |  | aspect_6 | time
34 |  | aspect_6_classification | 9
35 |  | aspect_7 | none
36 |  | aspect_7_classification | none
37 |  | aspect_8 | none
38 |  | aspect_8_classification | none
39 |  | aspect_9 | none
40 |  | aspect_9_classification | none
41 |  | aspect_10 | none
42 |  | aspect_10_classification | none
43 |  | aspect_11 | none
44 |  | aspect_11_classification | none
45 |  | aspect_12 | none
46 |  | aspect_12_classification | none
47 |  | tupel_notation | Value(e,I,o,d,r,t)
48 |  | semantic_string_example | CED of Fe from natural environment to product system of a given commodity in ca. 2008 for Global was 23,1 MJ/kg with uncertainty 27;20.9;25.5;none.
49 |  | semantic_string_general | [Aspect 2] of [Aspect 1] from [Aspect 3] to [Aspect 4] for [Aspect 5] for [Aspect 6] is [Value].
50 | Data access and licence | type_of_source | Publicly available dataset, static web page
51 |  | project_license | CC BY 4.0
52 |  | main_author | Philip NUSS
53 |  | dataset_link | https://doi.org/10.1371/journal.pone.0101298
54 |  | dataset_format | docx file with data in table
55 |  | project_report | https://doi.org/10.1371/journal.pone.0101298
56 |  | suggested_citation | https://doi.org/10.1371/journal.pone.0101298
57 |  | visible | 1
58 | Data submission, review, and conversion info | access_date | 2024-11-20
59 |  | submission_date | 2024-12-05
60 |  | submitting_user | Ilham Chekrad
61 |  | dataset_conversion_info | Numbers transferred from original data files (.docx) to iedc data insertion template (xlsx).
62 |  | review_date | 2024-12-05
63 |  | review_user | Stefan Pauliuk
64 |  | review_comment
65 | Reserve | reserve1
66 |  | reserve2
67 |  | reserve3
68 |  | reserve4
69 |  | reserve5

## Data
element | impact_indicator | origin_process | destination_process | region | time | value | unit nominator | unit denominator | stats_array string | comment
He | CED | natural environment | product system of a given commodity | Global | ca. 2008 | 67.5 | MJ | kg | 27;41.4;103;none | Ecoinvent 2.2 [4]
Li | CED | natural environment | product system of a given commodity | Global | ca. 2008 | 125 | MJ | kg | 27;94;161;none | Ecoinvent 2.2 [4]
Be | CED | natural environment | product system of a given commodity | Global | ca. 2008 | 1720 | MJ | kg | 27;1020;3440;none | Assessment by the authors
B | CED | natural environment | product system of a given commodity | Global | ca. 2008 | 27.3 | MJ | kg | 27;15.5;46.4;none | Ecoinvent 2.2 [4]
Mg | CED | natural environment | product system of a given commodity | Global | ca. 2008 | 18.8 | MJ | kg | 27;14.1;24.4;none | Ecoinvent 2.2 [4]
Al | CED | natural environment | product system of a given commodity | Global | ca. 2008 | 131 | MJ | kg | 27;97.4;172;none | Ecoinvent 2.2 [4]
Ca | CED | natural environment | product system of a given commodity | Global | ca. 2008 | 5.8 | MJ | kg | 27;4.7;7.2;none | Assessment by the authors
Sc | CED | natural environment | product system of a given commodity | Global | ca. 2008 | 97200 | MJ | kg | 27;53800;259000;none | Assessment by the authors
Ti | CED | natural environment | product system of a given commodity | Global | ca. 2008 | 115 | MJ | kg | 27;103;130;none | Idemat 2001 [34]
V | CED | natural environment | product system of a given commodity | Global | ca. 2008 | 516 | MJ | kg | 27;306;844;none | Idemat 2001 [34]
Cr | CED | natural environment | product system of a given commodity | Global | ca. 2008 | 40.2 | MJ | kg | 27;34.2;47.2;none | Ecoinvent 2.2 [4]
Mn | CED | natural environment | product system of a given commodity | Global | ca. 2008 | 23.7 | MJ | kg | 27;19.1;30.4;none | Ecoinvent 2.2 [4]
Fe | CED | natural environment | product system of a given commodity | Global | ca. 2008 | 23.1 | MJ | kg | 27;20.9;25.5;none | Ecoinvent 2.2 [4]
Co | CED | natural environment | product system of a given commodity | Global | ca. 2008 | 128 | MJ | kg | 27;93.2;179;none | Ecoinvent 2.2 [4]
Ni | CED | natural environment | product system of a given commodity | Global | ca. 2008 | 111 | MJ | kg | 27;96.4;129;none | Ecoinvent 2.2 [4]
Cu | CED | natural environment | product system of a given commodity | Global | ca. 2008 | 53.7 | MJ | kg | 27;42.1;68.6;none | Ecoinvent 2.2 [4]
Zn | CED | natural environment | product system of a given commodity | Global | ca. 2008 | 52.9 | MJ | kg | 27;37.1;80.3;none | Ecoinvent 2.2 [4]
Ga | CED | natural environment | product system of a given commodity | Global | ca. 2008 | 3030 | MJ | kg | 27;1520;5350;none | Ecoinvent 2.2 [4]
Ge | CED | natural environment | product system of a given commodity | Global | ca. 2008 | 2890 | MJ | kg | 27;1870;4570;none | Ecoinvent 2.2 [4]
As | CED | natural environment | product system of a given commodity | Global | ca. 2008 | 5 | MJ | kg | 27;4.4;5.7;none | Ecoinvent 2.2 [4]
Se | CED | natural environment | product system of a given commodity | Global | ca. 2008 | 65.5 | MJ | kg | 27;49.2;88.4;none | Ecoinvent 2.2 [4]
Sr | CED | natural environment | product system of a given commodity | Global | ca. 2008 | 48.8 | MJ | kg | 27;27.7;89.7;none | Assessment by the authors
Y | CED | natural environment | product system of a given commodity | Global | ca. 2008 | 295 | MJ | kg | 27;231;374;none | Assessment by the authors
Zr | CED | natural environment | product system of a given commodity | Global | ca. 2008 | 19.9 | MJ | kg | 27;15.2;27;none | Ecoinvent 2.2 [4]
Nb | CED | natural environment | product system of a given commodity | Global | ca. 2008 | 172 | MJ | kg | 27;132;224;none | Assessment by the authors
Mo | CED | natural environment | product system of a given commodity | Global | ca. 2008 | 117 | MJ | kg | 27;95.3;145;none | Ecoinvent 2.2 [4]
Ru | CED | natural environment | product system of a given commodity | Global | ca. 2008 | 41100 | MJ | kg | 27;29700;54700;none | Assessment by the authors
Rh | CED | natural environment | product system of a given commodity | Global | ca. 2008 | 683000 | MJ | kg | 27;504000;911000;none | Ecoinvent 2.2 [4]
Pd | CED | natural environment | product system of a given commodity | Global | ca. 2008 | 72700 | MJ | kg | 27;55500;95500;none | Ecoinvent 2.2 [4]
Ag | CED | natural environment | product system of a given commodity | Global | ca. 2008 | 3280 | MJ | kg | 27;2740;3950;none | Ecoinvent 2.2 [4]
Cd | CED | natural environment | product system of a given commodity | Global | ca. 2008 | 53 | MJ | kg | 27;28.1;118;none | Ecoinvent 2.2 [4]
In | CED | natural environment | product system of a given commodity | Global | ca. 2008 | 1720 | MJ | kg | 27;1170;2520;none | Ecoinvent 2.2 [4]
Sn | CED | natural environment | product system of a given commodity | Global | ca. 2008 | 321 | MJ | kg | 27;201;496;none | Ecoinvent 2.2 [4]
Sb | CED | natural environment | product system of a given commodity | Global | ca. 2008 | 141 | MJ | kg | 27;68.4;342;none | Ecoinvent 2.2 [4]
Te | CED | natural environment | product system of a given commodity | Global | ca. 2008 | 435 | MJ | kg | 27;332;559;none | Ecoinvent 2.2 [4]
Ba | CED | natural environment | product system of a given commodity | Global | ca. 2008 | 4 | MJ | kg | 27;2.6;5.9;none | Ecoinvent 2.2 [4]
La | CED | natural environment | product system of a given commodity | Global | ca. 2008 | 215 | MJ | kg | 27;172;275;none | Ecoinvent 2.2 [4]
Ce | CED | natural environment | product system of a given commodity | Global | ca. 2008 | 252 | MJ | kg | 27;198;326;none | Ecoinvent 2.2 [4]
Pr | CED | natural environment | product system of a given commodity | Global | ca. 2008 | 376 | MJ | kg | 27;301;475;none | Ecoinvent 2.2 [4]
Nd | CED | natural environment | product system of a given commodity | Global | ca. 2008 | 344 | MJ | kg | 27;267;437;none | Ecoinvent 2.2 [4]
Sm | CED | natural environment | product system of a given commodity | Global | ca. 2008 | 1160 | MJ | kg | 27;915;1490;none | Ecoinvent 2.2 [4]
Eu | CED | natural environment | product system of a given commodity | Global | ca. 2008 | 7750 | MJ | kg | 27;6020;10100;none | Ecoinvent 2.2 [4]
Gd | CED | natural environment | product system of a given commodity | Global | ca. 2008 | 914 | MJ | kg | 27;726;1170;none | Ecoinvent 2.2 [4]
Tb | CED | natural environment | product system of a given commodity | Global | ca. 2008 | 5820 | MJ | kg | 27;4600;7510;none | Assessment by the authors
Dy | CED | natural environment | product system of a given commodity | Global | ca. 2008 | 1170 | MJ | kg | 27;904;1480;none | Assessment by the authors
Ho | CED | natural environment | product system of a given commodity | Global | ca. 2008 | 4400 | MJ | kg | 27;3400;5510;none | Assessment by the authors
Er | CED | natural environment | product system of a given commodity | Global | ca. 2008 | 954 | MJ | kg | 27;751;1260;none | Assessment by the authors
Tm | CED | natural environment | product system of a given commodity | Global | ca. 2008 | 12700 | MJ | kg | 27;10100;16200;none | Assessment by the authors
Yb | CED | natural environment | product system of a given commodity | Global | ca. 2008 | 2450 | MJ | kg | 27;1930;3080;none | Assessment by the authors
Lu | CED | natural environment | product system of a given commodity | Global | ca. 2008 | 17600 | MJ | kg | 27;13500;22700;none | Assessment by the authors
Hf | CED | natural environment | product system of a given commodity | Global | ca. 2008 | 3510 | MJ | kg | 27;1900;7050;none | Assessment by the authors
Ta | CED | natural environment | product system of a given commodity | Global | ca. 2008 | 4360 | MJ | kg | 27;3460;5570;none | Assessment by the authors
W | CED | natural environment | product system of a given commodity | Global | ca. 2008 | 133 | MJ | kg | 27;104;173;none | Assessment by the authors
Re | CED | natural environment | product system of a given commodity | Global | ca. 2008 | 9040 | MJ | kg | 27;4470;16300;none | Assessment by the authors
Os | CED | natural environment | product system of a given commodity | Global | ca. 2008 | 85000 | MJ | kg | 27;64600;110000;none | Assessment by the authors
Ir | CED | natural environment | product system of a given commodity | Global | ca. 2008 | 169000 | MJ | kg | 27;128000;219000;none | Assessment by the authors
Pt | CED | natural environment | product system of a given commodity | Global | ca. 2008 | 243000 | MJ | kg | 27;178000;326000;none | Ecoinvent 2.2 [4]
Au | CED | natural environment | product system of a given commodity | Global | ca. 2008 | 208000 | MJ | kg | 27;165000;263000;none | Ecoinvent 2.2 [4]
Hg | CED | natural environment | product system of a given commodity | Global | ca. 2008 | 179 | MJ | kg | 27;110;280;none | Ecoinvent 2.2 [4]
Tl | CED | natural environment | product system of a given commodity | Global | ca. 2008 | 5160 | MJ | kg | 27;4220;6180;none | Ecoinvent 2.2 [4]
Pb | CED | natural environment | product system of a given commodity | Global | ca. 2008 | 18.9 | MJ | kg | 27;15.8;23.5;none | Ecoinvent 2.2 [4]
Bi | CED | natural environment | product system of a given commodity | Global | ca. 2008 | 697 | MJ | kg | 27;332;2320;none | Andrae et al (2008) [83]
Th | CED | natural environment | product system of a given commodity | Global | ca. 2008 | 1260 | MJ | kg | 27;960;1670;none | Ecoinvent 2.2 [4]
U | CED | natural environment | product system of a given commodity | Global | ca. 2008 | 1270 | MJ | kg | 27;826;2000;none | Ecoinvent 2.2 [4]
He | GWP100 | product system of a given commodity | natural environment | Global | ca. 2008 | 0.9 | kg CO2 eq. | kg | 27;0.6;1.4;none | Ecoinvent 2.2 [4]
Li | GWP100 | product system of a given commodity | natural environment | Global | ca. 2008 | 7.1 | kg CO2 eq. | kg | 27;5.7;8.9;none | Ecoinvent 2.2 [4]
Be | GWP100 | product system of a given commodity | natural environment | Global | ca. 2008 | 122 | kg CO2 eq. | kg | 27;79.9;191;none | Assessment by the authors
B | GWP100 | product system of a given commodity | natural environment | Global | ca. 2008 | 1.5 | kg CO2 eq. | kg | 27;0.9;2.4;none | Ecoinvent 2.2 [4]
Mg | GWP100 | product system of a given commodity | natural environment | Global | ca. 2008 | 5.4 | kg CO2 eq. | kg | 27;2;14.4;none | Ecoinvent 2.2 [4]
Al | GWP100 | product system of a given commodity | natural environment | Global | ca. 2008 | 8.2 | kg CO2 eq. | kg | 27;6.3;10.7;none | Ecoinvent 2.2 [4]
Ca | GWP100 | product system of a given commodity | natural environment | Global | ca. 2008 | 1 | kg CO2 eq. | kg | 27;0.7;1.2;none | Assessment by the authors
Sc | GWP100 | product system of a given commodity | natural environment | Global | ca. 2008 | 5710 | kg CO2 eq. | kg | 27;5290;6570;none | Assessment by the authors
Ti | GWP100 | product system of a given commodity | natural environment | Global | ca. 2008 | 8.1 | kg CO2 eq. | kg | 27;7.6;8.7;none | Idemat 2001 [34]
V | GWP100 | product system of a given commodity | natural environment | Global | ca. 2008 | 33.1 | kg CO2 eq. | kg | 27;19.4;53;none | Idemat 2001 [34]
Cr | GWP100 | product system of a given commodity | natural environment | Global | ca. 2008 | 2.4 | kg CO2 eq. | kg | 27;2.2;2.7;none | Ecoinvent 2.2 [4]
Mn | GWP100 | product system of a given commodity | natural environment | Global | ca. 2008 | 1 | kg CO2 eq. | kg | 27;0.8;1.3;none | Ecoinvent 2.2 [4]
Fe | GWP100 | product system of a given commodity | natural environment | Global | ca. 2008 | 1.5 | kg CO2 eq. | kg | 27;1.4;1.7;none | Ecoinvent 2.2 [4]
Co | GWP100 | product system of a given commodity | natural environment | Global | ca. 2008 | 8.3 | kg CO2 eq. | kg | 27;6;11.5;none | Ecoinvent 2.2 [4]
Ni | GWP100 | product system of a given commodity | natural environment | Global | ca. 2008 | 6.5 | kg CO2 eq. | kg | 27;5.9;7.3;none | Ecoinvent 2.2 [4]
Cu | GWP100 | product system of a given commodity | natural environment | Global | ca. 2008 | 2.8 | kg CO2 eq. | kg | 27;2.2;3.5;none | Ecoinvent 2.2 [4]
Zn | GWP100 | product system of a given commodity | natural environment | Global | ca. 2008 | 3.1 | kg CO2 eq. | kg | 27;2.4;4.1;none | Ecoinvent 2.2 [4]
Ga | GWP100 | product system of a given commodity | natural environment | Global | ca. 2008 | 205 | kg CO2 eq. | kg | 27;128;331;none | Ecoinvent 2.2 [4]
Ge | GWP100 | product system of a given commodity | natural environment | Global | ca. 2008 | 170 | kg CO2 eq. | kg | 27;121;252;none | Ecoinvent 2.2 [4]
As | GWP100 | product system of a given commodity | natural environment | Global | ca. 2008 | 0.3 | kg CO2 eq. | kg | 27;0.3;0.4;none | Ecoinvent 2.2 [4]
Se | GWP100 | product system of a given commodity | natural environment | Global | ca. 2008 | 3.6 | kg CO2 eq. | kg | 27;2.7;4.8;none | Ecoinvent 2.2 [4]
Sr | GWP100 | product system of a given commodity | natural environment | Global | ca. 2008 | 3.2 | kg CO2 eq. | kg | 27;2.1;4.7;none | Assessment by the authors
Y | GWP100 | product system of a given commodity | natural environment | Global | ca. 2008 | 15.1 | kg CO2 eq. | kg | 27;11.9;19.2;none | Assessment by the authors
Zr | GWP100 | product system of a given commodity | natural environment | Global | ca. 2008 | 1.1 | kg CO2 eq. | kg | 27;0.9;1.3;none | Ecoinvent 2.2 [4]
Nb | GWP100 | product system of a given commodity | natural environment | Global | ca. 2008 | 12.5 | kg CO2 eq. | kg | 27;10.1;15.4;none | Assessment by the authors
Mo | GWP100 | product system of a given commodity | natural environment | Global | ca. 2008 | 5.7 | kg CO2 eq. | kg | 27;4.5;7.3;none | Ecoinvent 2.2 [4]
Ru | GWP100 | product system of a given commodity | natural environment | Global | ca. 2008 | 2110 | kg CO2 eq. | kg | 27;1660;2690;none | Assessment by the authors
Rh | GWP100 | product system of a given commodity | natural environment | Global | ca. 2008 | 35100 | kg CO2 eq. | kg | 27;26700;45500;none | Ecoinvent 2.2 [4]
Pd | GWP100 | product system of a given commodity | natural environment | Global | ca. 2008 | 3880 | kg CO2 eq. | kg | 27;3090;4860;none | Ecoinvent 2.2 [4]
Ag | GWP100 | product system of a given commodity | natural environment | Global | ca. 2008 | 196 | kg CO2 eq. | kg | 27;164;234;none | Ecoinvent 2.2 [4]
Cd | GWP100 | product system of a given commodity | natural environment | Global | ca. 2008 | 3 | kg CO2 eq. | kg | 27;1.8;5.1;none | Ecoinvent 2.2 [4]
In | GWP100 | product system of a given commodity | natural environment | Global | ca. 2008 | 102 | kg CO2 eq. | kg | 27;78.8;155;none | Ecoinvent 2.2 [4]
Sn | GWP100 | product system of a given commodity | natural environment | Global | ca. 2008 | 17.1 | kg CO2 eq. | kg | 27;11;26.8;none | Ecoinvent 2.2 [4]
Sb | GWP100 | product system of a given commodity | natural environment | Global | ca. 2008 | 12.9 | kg CO2 eq. | kg | 27;7.2;23.9;none | Ecoinvent 2.2 [4]
Te | GWP100 | product system of a given commodity | natural environment | Global | ca. 2008 | 21.9 | kg CO2 eq. | kg | 27;17.1;27.3;none | Ecoinvent 2.2 [4]
Ba | GWP100 | product system of a given commodity | natural environment | Global | ca. 2008 | 0.2 | kg CO2 eq. | kg | 27;0.1;0.3;none | Ecoinvent 2.2 [4]
La | GWP100 | product system of a given commodity | natural environment | Global | ca. 2008 | 11 | kg CO2 eq. | kg | 27;8.8;14.3;none | Ecoinvent 2.2 [4]
Ce | GWP100 | product system of a given commodity | natural environment | Global | ca. 2008 | 12.9 | kg CO2 eq. | kg | 27;10.1;16.4;none | Ecoinvent 2.2 [4]
Pr | GWP100 | product system of a given commodity | natural environment | Global | ca. 2008 | 19.2 | kg CO2 eq. | kg | 27;14.9;24.7;none | Ecoinvent 2.2 [4]
Nd | GWP100 | product system of a given commodity | natural environment | Global | ca. 2008 | 17.6 | kg CO2 eq. | kg | 27;13.8;22.9;none | Ecoinvent 2.2 [4]
Sm | GWP100 | product system of a given commodity | natural environment | Global | ca. 2008 | 59.1 | kg CO2 eq. | kg | 27;46.1;77.2;none | Ecoinvent 2.2 [4]
Eu | GWP100 | product system of a given commodity | natural environment | Global | ca. 2008 | 395 | kg CO2 eq. | kg | 27;314;505;none | Ecoinvent 2.2 [4]
Gd | GWP100 | product system of a given commodity | natural environment | Global | ca. 2008 | 46.6 | kg CO2 eq. | kg | 27;37.2;60.7;none | Ecoinvent 2.2 [4]
Tb | GWP100 | product system of a given commodity | natural environment | Global | ca. 2008 | 297 | kg CO2 eq. | kg | 27;237;385;none | Assessment by the authors
Dy | GWP100 | product system of a given commodity | natural environment | Global | ca. 2008 | 59.6 | kg CO2 eq. | kg | 27;46.9;76.4;none | Assessment by the authors
Ho | GWP100 | product system of a given commodity | natural environment | Global | ca. 2008 | 226 | kg CO2 eq. | kg | 27;178;292;none | Assessment by the authors
Er | GWP100 | product system of a given commodity | natural environment | Global | ca. 2008 | 48.7 | kg CO2 eq. | kg | 27;37.8;62;none | Assessment by the authors
Tm | GWP100 | product system of a given commodity | natural environment | Global | ca. 2008 | 649 | kg CO2 eq. | kg | 27;516;843;none | Assessment by the authors
Yb | GWP100 | product system of a given commodity | natural environment | Global | ca. 2008 | 125 | kg CO2 eq. | kg | 27;98.1;161;none | Assessment by the authors
Lu | GWP100 | product system of a given commodity | natural environment | Global | ca. 2008 | 896 | kg CO2 eq. | kg | 27;704;1150;none | Assessment by the authors
Hf | GWP100 | product system of a given commodity | natural environment | Global | ca. 2008 | 131 | kg CO2 eq. | kg | 27;69;252;none | Assessment by the authors
Ta | GWP100 | product system of a given commodity | natural environment | Global | ca. 2008 | 260 | kg CO2 eq. | kg | 27;206;331;none | Assessment by the authors
W | GWP100 | product system of a given commodity | natural environment | Global | ca. 2008 | 12.6 | kg CO2 eq. | kg | 27;9.6;16.3;none | Assessment by the authors
Re | GWP100 | product system of a given commodity | natural environment | Global | ca. 2008 | 450 | kg CO2 eq. | kg | 27;213;836;none | Assessment by the authors
Os | GWP100 | product system of a given commodity | natural environment | Global | ca. 2008 | 4560 | kg CO2 eq. | kg | 27;3700;5650;none | Assessment by the authors
Ir | GWP100 | product system of a given commodity | natural environment | Global | ca. 2008 | 8860 | kg CO2 eq. | kg | 27;7000;11200;none | Assessment by the authors
Pt | GWP100 | product system of a given commodity | natural environment | Global | ca. 2008 | 12500 | kg CO2 eq. | kg | 27;9650;16200;none | Ecoinvent 2.2 [4]
Au | GWP100 | product system of a given commodity | natural environment | Global | ca. 2008 | 12500 | kg CO2 eq. | kg | 27;10100;15400;none | Ecoinvent 2.2 [4]
Hg | GWP100 | product system of a given commodity | natural environment | Global | ca. 2008 | 12.1 | kg CO2 eq. | kg | 27;7.7;18.6;none | Ecoinvent 2.2 [4]
Tl | GWP100 | product system of a given commodity | natural environment | Global | ca. 2008 | 376 | kg CO2 eq. | kg | 27;291;469;none | Ecoinvent 2.2 [4]
Pb | GWP100 | product system of a given commodity | natural environment | Global | ca. 2008 | 1.3 | kg CO2 eq. | kg | 27;1.1;1.5;none | Ecoinvent 2.2 [4]
Bi | GWP100 | product system of a given commodity | natural environment | Global | ca. 2008 | 58.9 | kg CO2 eq. | kg | 27;53.7;66.5;none | Andrae et al (2008) [83]
Th | GWP100 | product system of a given commodity | natural environment | Global | ca. 2008 | 74.9 | kg CO2 eq. | kg | 27;62.4;91.8;none | Ecoinvent 2.2 [4]
U | GWP100 | product system of a given commodity | natural environment | Global | ca. 2008 | 90.7 | kg CO2 eq. | kg | 27;61.3;140;none | Ecoinvent 2.2 [4]

## Paper_SI_extract
These numbers were copied from the SI of Nuss and Eckelman (2014) by Ilham Chekrad and formatted to a stats_array string by Stefan Pauliuk
Material | CED [MJ/kg] | CED - 2.5% [MJ/kg] | CED - 97.5% [MJ/kg] | GWP 100a [kg CO2-eq/ kg] | GWP - 2.5% [kg CO2- eq/ kg] | GWP - 97.5% [kg CO2- eq/ kg] | Comment | stats_array_string_1 | stats_array_string_2 | stats_array_string_3 | stats_array_string_4
He | 67.5 | 41.4 | 103 | 0.9 | 0.6 | 1.4 | Ecoinvent 2.2 [4] | 27;41,4;103;none | 27;41.4;103;none | 27;0,6;1,4;none | 27;0.6;1.4;none
Li | 125 | 94 | 161 | 7.1 | 5.7 | 8.9 | Ecoinvent 2.2 [4] | 27;94;161;none | 27;94;161;none | 27;5,7;8,9;none | 27;5.7;8.9;none
Be | 1720 | 1020 | 3440 | 122 | 79.9 | 191 | Assessment by the authors | 27;1020;3440;none | 27;1020;3440;none | 27;79,9;191;none | 27;79.9;191;none
B | 27.3 | 15.5 | 46.4 | 1.5 | 0.9 | 2.4 | Ecoinvent 2.2 [4] | 27;15,5;46,4;none | 27;15.5;46.4;none | 27;0,9;2,4;none | 27;0.9;2.4;none
Mg | 18.8 | 14.1 | 24.4 | 5.4 | 2 | 14.4 | Ecoinvent 2.2 [4] | 27;14,1;24,4;none | 27;14.1;24.4;none | 27;2;14,4;none | 27;2;14.4;none
Al | 131 | 97.4 | 172 | 8.2 | 6.3 | 10.7 | Ecoinvent 2.2 [4] | 27;97,4;172;none | 27;97.4;172;none | 27;6,3;10,7;none | 27;6.3;10.7;none
Ca | 5.8 | 4.7 | 7.2 | 1 | 0.7 | 1.2 | Assessment by the authors | 27;4,7;7,2;none | 27;4.7;7.2;none | 27;0,7;1,2;none | 27;0.7;1.2;none
Sc | 97200 | 53800 | 259000 | 5710 | 5290 | 6570 | Assessment by the authors | 27;53800;259000;none | 27;53800;259000;none | 27;5290;6570;none | 27;5290;6570;none
Ti | 115 | 103 | 130 | 8.1 | 7.6 | 8.7 | Idemat 2001 [34] | 27;103;130;none | 27;103;130;none | 27;7,6;8,7;none | 27;7.6;8.7;none
V | 516 | 306 | 844 | 33.1 | 19.4 | 53 | Idemat 2001 [34] | 27;306;844;none | 27;306;844;none | 27;19,4;53;none | 27;19.4;53;none
Cr | 40.2 | 34.2 | 47.2 | 2.4 | 2.2 | 2.7 | Ecoinvent 2.2 [4] | 27;34,2;47,2;none | 27;34.2;47.2;none | 27;2,2;2,7;none | 27;2.2;2.7;none
Mn | 23.7 | 19.1 | 30.4 | 1 | 0.8 | 1.3 | Ecoinvent 2.2 [4] | 27;19,1;30,4;none | 27;19.1;30.4;none | 27;0,8;1,3;none | 27;0.8;1.3;none
Fe | 23.1 | 20.9 | 25.5 | 1.5 | 1.4 | 1.7 | Ecoinvent 2.2 [4] | 27;20,9;25,5;none | 27;20.9;25.5;none | 27;1,4;1,7;none | 27;1.4;1.7;none
Co | 128 | 93.2 | 179 | 8.3 | 6 | 11.5 | Ecoinvent 2.2 [4] | 27;93,2;179;none | 27;93.2;179;none | 27;6;11,5;none | 27;6;11.5;none
Ni | 111 | 96.4 | 129 | 6.5 | 5.9 | 7.3 | Ecoinvent 2.2 [4] | 27;96,4;129;none | 27;96.4;129;none | 27;5,9;7,3;none | 27;5.9;7.3;none
Cu | 53.7 | 42.1 | 68.6 | 2.8 | 2.2 | 3.5 | Ecoinvent 2.2 [4] | 27;42,1;68,6;none | 27;42.1;68.6;none | 27;2,2;3,5;none | 27;2.2;3.5;none
Zn | 52.9 | 37.1 | 80.3 | 3.1 | 2.4 | 4.1 | Ecoinvent 2.2 [4] | 27;37,1;80,3;none | 27;37.1;80.3;none | 27;2,4;4,1;none | 27;2.4;4.1;none
Ga | 3030 | 1520 | 5350 | 205 | 128 | 331 | Ecoinvent 2.2 [4] | 27;1520;5350;none | 27;1520;5350;none | 27;128;331;none | 27;128;331;none
Ge | 2890 | 1870 | 4570 | 170 | 121 | 252 | Ecoinvent 2.2 [4] | 27;1870;4570;none | 27;1870;4570;none | 27;121;252;none | 27;121;252;none
As | 5 | 4.4 | 5.7 | 0.3 | 0.3 | 0.4 | Ecoinvent 2.2 [4] | 27;4,4;5,7;none | 27;4.4;5.7;none | 27;0,3;0,4;none | 27;0.3;0.4;none
Se | 65.5 | 49.2 | 88.4 | 3.6 | 2.7 | 4.8 | Ecoinvent 2.2 [4] | 27;49,2;88,4;none | 27;49.2;88.4;none | 27;2,7;4,8;none | 27;2.7;4.8;none
Sr | 48.8 | 27.7 | 89.7 | 3.2 | 2.1 | 4.7 | Assessment by the authors | 27;27,7;89,7;none | 27;27.7;89.7;none | 27;2,1;4,7;none | 27;2.1;4.7;none
Y | 295 | 231 | 374 | 15.1 | 11.9 | 19.2 | Assessment by the authors | 27;231;374;none | 27;231;374;none | 27;11,9;19,2;none | 27;11.9;19.2;none
Zr | 19.9 | 15.2 | 27 | 1.1 | 0.9 | 1.3 | Ecoinvent 2.2 [4] | 27;15,2;27;none | 27;15.2;27;none | 27;0,9;1,3;none | 27;0.9;1.3;none
Nb | 172 | 132 | 224 | 12.5 | 10.1 | 15.4 | Assessment by the authors | 27;132;224;none | 27;132;224;none | 27;10,1;15,4;none | 27;10.1;15.4;none
Mo | 117 | 95.3 | 145 | 5.7 | 4.5 | 7.3 | Ecoinvent 2.2 [4] | 27;95,3;145;none | 27;95.3;145;none | 27;4,5;7,3;none | 27;4.5;7.3;none
Ru | 41100 | 29700 | 54700 | 2110 | 1660 | 2690 | Assessment by the authors | 27;29700;54700;none | 27;29700;54700;none | 27;1660;2690;none | 27;1660;2690;none
Rh | 683000 | 504000 | 911000 | 35100 | 26700 | 45500 | Ecoinvent 2.2 [4] | 27;504000;911000;none | 27;504000;911000;none | 27;26700;45500;none | 27;26700;45500;none
Pd | 72700 | 55500 | 95500 | 3880 | 3090 | 4860 | Ecoinvent 2.2 [4] | 27;55500;95500;none | 27;55500;95500;none | 27;3090;4860;none | 27;3090;4860;none
Ag | 3280 | 2740 | 3950 | 196 | 164 | 234 | Ecoinvent 2.2 [4] | 27;2740;3950;none | 27;2740;3950;none | 27;164;234;none | 27;164;234;none
Cd | 53 | 28.1 | 118 | 3 | 1.8 | 5.1 | Ecoinvent 2.2 [4] | 27;28,1;118;none | 27;28.1;118;none | 27;1,8;5,1;none | 27;1.8;5.1;none
In | 1720 | 1170 | 2520 | 102 | 78.8 | 155 | Ecoinvent 2.2 [4] | 27;1170;2520;none | 27;1170;2520;none | 27;78,8;155;none | 27;78.8;155;none
Sn | 321 | 201 | 496 | 17.1 | 11 | 26.8 | Ecoinvent 2.2 [4] | 27;201;496;none | 27;201;496;none | 27;11;26,8;none | 27;11;26.8;none
Sb | 141 | 68.4 | 342 | 12.9 | 7.2 | 23.9 | Ecoinvent 2.2 [4] | 27;68,4;342;none | 27;68.4;342;none | 27;7,2;23,9;none | 27;7.2;23.9;none
Te | 435 | 332 | 559 | 21.9 | 17.1 | 27.3 | Ecoinvent 2.2 [4] | 27;332;559;none | 27;332;559;none | 27;17,1;27,3;none | 27;17.1;27.3;none
Ba | 4 | 2.6 | 5.9 | 0.2 | 0.1 | 0.3 | Ecoinvent 2.2 [4] | 27;2,6;5,9;none | 27;2.6;5.9;none | 27;0,1;0,3;none | 27;0.1;0.3;none
La | 215 | 172 | 275 | 11 | 8.8 | 14.3 | Ecoinvent 2.2 [4] | 27;172;275;none | 27;172;275;none | 27;8,8;14,3;none | 27;8.8;14.3;none
Ce | 252 | 198 | 326 | 12.9 | 10.1 | 16.4 | Ecoinvent 2.2 [4] | 27;198;326;none | 27;198;326;none | 27;10,1;16,4;none | 27;10.1;16.4;none
Pr | 376 | 301 | 475 | 19.2 | 14.9 | 24.7 | Ecoinvent 2.2 [4] | 27;301;475;none | 27;301;475;none | 27;14,9;24,7;none | 27;14.9;24.7;none
Nd | 344 | 267 | 437 | 17.6 | 13.8 | 22.9 | Ecoinvent 2.2 [4] | 27;267;437;none | 27;267;437;none | 27;13,8;22,9;none | 27;13.8;22.9;none
Sm | 1160 | 915 | 1490 | 59.1 | 46.1 | 77.2 | Ecoinvent 2.2 [4] | 27;915;1490;none | 27;915;1490;none | 27;46,1;77,2;none | 27;46.1;77.2;none
Eu | 7750 | 6020 | 10100 | 395 | 314 | 505 | Ecoinvent 2.2 [4] | 27;6020;10100;none | 27;6020;10100;none | 27;314;505;none | 27;314;505;none
Gd | 914 | 726 | 1170 | 46.6 | 37.2 | 60.7 | Ecoinvent 2.2 [4] | 27;726;1170;none | 27;726;1170;none | 27;37,2;60,7;none | 27;37.2;60.7;none
Tb | 5820 | 4600 | 7510 | 297 | 237 | 385 | Assessment by the authors | 27;4600;7510;none | 27;4600;7510;none | 27;237;385;none | 27;237;385;none
Dy | 1170 | 904 | 1480 | 59.6 | 46.9 | 76.4 | Assessment by the authors | 27;904;1480;none | 27;904;1480;none | 27;46,9;76,4;none | 27;46.9;76.4;none
Ho | 4400 | 3400 | 5510 | 226 | 178 | 292 | Assessment by the authors | 27;3400;5510;none | 27;3400;5510;none | 27;178;292;none | 27;178;292;none
Er | 954 | 751 | 1260 | 48.7 | 37.8 | 62 | Assessment by the authors | 27;751;1260;none | 27;751;1260;none | 27;37,8;62;none | 27;37.8;62;none
Tm | 12700 | 10100 | 16200 | 649 | 516 | 843 | Assessment by the authors | 27;10100;16200;none | 27;10100;16200;none | 27;516;843;none | 27;516;843;none
Yb | 2450 | 1930 | 3080 | 125 | 98.1 | 161 | Assessment by the authors | 27;1930;3080;none | 27;1930;3080;none | 27;98,1;161;none | 27;98.1;161;none
Lu | 17600 | 13500 | 22700 | 896 | 704 | 1150 | Assessment by the authors | 27;13500;22700;none | 27;13500;22700;none | 27;704;1150;none | 27;704;1150;none
Hf | 3510 | 1900 | 7050 | 131 | 69 | 252 | Assessment by the authors | 27;1900;7050;none | 27;1900;7050;none | 27;69;252;none | 27;69;252;none
Ta | 4360 | 3460 | 5570 | 260 | 206 | 331 | Assessment by the authors | 27;3460;5570;none | 27;3460;5570;none | 27;206;331;none | 27;206;331;none
W | 133 | 104 | 173 | 12.6 | 9.6 | 16.3 | Assessment by the authors | 27;104;173;none | 27;104;173;none | 27;9,6;16,3;none | 27;9.6;16.3;none
Re | 9040 | 4470 | 16300 | 450 | 213 | 836 | Assessment by the authors | 27;4470;16300;none | 27;4470;16300;none | 27;213;836;none | 27;213;836;none
Os | 85000 | 64600 | 110000 | 4560 | 3700 | 5650 | Assessment by the authors | 27;64600;110000;none | 27;64600;110000;none | 27;3700;5650;none | 27;3700;5650;none
Ir | 169000 | 128000 | 219000 | 8860 | 7000 | 11200 | Assessment by the authors | 27;128000;219000;none | 27;128000;219000;none | 27;7000;11200;none | 27;7000;11200;none
Pt | 243000 | 178000 | 326000 | 12500 | 9650 | 16200 | Ecoinvent 2.2 [4] | 27;178000;326000;none | 27;178000;326000;none | 27;9650;16200;none | 27;9650;16200;none
Au | 208000 | 165000 | 263000 | 12500 | 10100 | 15400 | Ecoinvent 2.2 [4] | 27;165000;263000;none | 27;165000;263000;none | 27;10100;15400;none | 27;10100;15400;none
Hg | 179 | 110 | 280 | 12.1 | 7.7 | 18.6 | Ecoinvent 2.2 [4] | 27;110;280;none | 27;110;280;none | 27;7,7;18,6;none | 27;7.7;18.6;none
Tl | 5160 | 4220 | 6180 | 376 | 291 | 469 | Ecoinvent 2.2 [4] | 27;4220;6180;none | 27;4220;6180;none | 27;291;469;none | 27;291;469;none
Pb | 18.9 | 15.8 | 23.5 | 1.3 | 1.1 | 1.5 | Ecoinvent 2.2 [4] | 27;15,8;23,5;none | 27;15.8;23.5;none | 27;1,1;1,5;none | 27;1.1;1.5;none
Bi | 697 | 332 | 2320 | 58.9 | 53.7 | 66.5 | Andrae et al (2008) [83] | 27;332;2320;none | 27;332;2320;none | 27;53,7;66,5;none | 27;53.7;66.5;none
Th | 1260 | 960 | 1670 | 74.9 | 62.4 | 91.8 | Ecoinvent 2.2 [4] | 27;960;1670;none | 27;960;1670;none | 27;62,4;91,8;none | 27;62.4;91.8;none
U | 1270 | 826 | 2000 | 90.7 | 61.3 | 140 | Ecoinvent 2.2 [4] | 27;826;2000;none | 27;826;2000;none | 27;61,3;140;none | 27;61.3;140;none
[4] Ecoinvent (2010) Ecoinvent Life Cycle Inventory database v2.2. Swiss Centre for Life Cycle Inventories. Available: http://www.ecoinvent.ch/. Accessed 7 November 2010.
[83] Andrae ASG, Itsubo N, Yamaguchi H, Inaba A (2008) Life Cycle Assessment of Japanese High-Temperature Conductive Adhesives. Environ Sci Technol 42: 3084–3089. Available: http://dx.doi.org/10.1021/es0709829.
[34] TU Delft (2001) IdEMAT Life Cycle Inventory Database. Available: http://www.idemat.nl/. Accessed 27 August 2012.
Source : https://journals.plos.org/plosone/article?id=10.1371/journal.pone.0101298