## Cover
| Dataset information |  |  | Dataset format information
|  | Column name | Dataset entries
1 | Identification | dataset_id | auto | IEDC data file
2 |  | dataset_name | 4_PY_CIRCOMOD_D4.1
3 |  | dataset_version | V1.0 | Format_Version | IEDC_V1
4 | Grouping | datagroup_id | CIRCOMOD_Task4.2_Process_Descriptions | Dataset_Unit | LIST
5 |  | data_category | 4 | Dataset_Uncertainty | LIST
6 |  | data_type | Yield coefficient | Dataset_Comment | LIST
7 |  | data_layer | Mass ratio | Dataset_RecordType | LIST | No_Rows | 40
8 | System location: What elements and objects in the system are described? | process_scope | Material production processes | Aspects_classifications | Aspects_Attribute_No | DATA | DATA_Info
9 |  | process_resolution | project-wide material and waste production/treatment processes | process | 1 | value
10 |  | product_scope | none | input_material | 1 | unit nominator
11 |  | product_resolution | none | input_category | 1 | unit denominator
12 |  | material_scope | Materials and waste | output_material | 1 | stats_array_string
13 |  | material_resolution | project-wide material and waste groups | output_category | 1 | comment
14 |  | regional_scope | Global | layer | 1
15 |  | regional_resolution | process specific
16 |  | temporal_scope | 1970-2100
17 |  | temporal_resolution | process specific
18 | Description | description | Yield factors for various material production and waste treatment processes studied by the CIRCOMOD models
19 |  | keywords | material production; recycling; unit process;
20 |  | data_provenance | Result of academic MFA work
21 |  | dataset_size | 40
22 |  | comment
23 | System location: Dataset aspects and semantics. For aspects: [Aspect;symbol;classification]. Mandatory aspects in gray shading. | aspect_1 | process
24 |  | aspect_1_classification | 82
25 |  | aspect_2 | input_material
26 |  | aspect_2_classification | 83
27 |  | aspect_3 | input_category
28 |  | aspect_3_classification | 84
29 |  | aspect_4 | output_material
30 |  | aspect_4_classification | 83
31 |  | aspect_5 | output_category
32 |  | aspect_5_classification | 84
33 |  | aspect_6 | layer
34 |  | aspect_6_classification | 20
35 |  | aspect_7 | none
36 |  | aspect_7_classification | none
37 |  | aspect_8 | none
38 |  | aspect_8_classification | none
39 |  | aspect_9 | none
40 |  | aspect_9_classification | none
41 |  | aspect_10 | none
42 |  | aspect_10_classification | none
43 |  | aspect_11 | none
44 |  | aspect_11_classification | none
45 |  | aspect_12 | none
46 |  | aspect_12_classification | none
47 |  | tupel_notation | Value(p,b,q,f,Q,L)
48 |  | semantic_string_example | The process yield factor of 'CO2, as off-gas' of type 'from technosphere (waste)' into 'CO2, ready for transport and storage' of type 'to environment (final waste storage)' for process '[Meng et al.] Ethylene production via Naphtha steam cracking [...]' was 95% at the mass ratio layer.
49 |  | semantic_string_general | The process yield factor of [aspect 2] of type [aspect 3] into [aspect 4] of type [aspect 5] for process [aspect 1] is [value] quantified for the [aspect 6] layer.
50 | Data access and licence | type_of_source | Proprietary report or research article
51 |  | project_license | miscellaneous licenses, see the comments in the dataset
52 |  | main_author | See the log and ref sheets of parameter file
53 |  | dataset_link | See the log and ref sheets of parameter file
54 |  | dataset_format | See the log and ref sheets of parameter file
55 |  | project_report | See the log and ref sheets of parameter file
56 |  | suggested_citation | See the log and ref sheets of parameter file
57 |  | visible | 1
58 | Data submission, review, and conversion info | access_date | See the log and ref sheets of parameter file
59 |  | submission_date | 2023-07-31
60 |  | submitting_user | CIRCOMOD team via Marianne Zanon Zotin
61 |  | dataset_conversion_info | Numbers manually copied from original sources to Excel spreadsheet
62 |  | review_date
63 |  | review_user
64 |  | review_comment
65 | Reserve | reserve1
66 |  | reserve2
67 |  | reserve3
68 |  | reserve4
69 |  | reserve5

## Data
process | input_material | input_category | output_material | output_category | layer | value | unit nominator | unit denominator | stats_array string | comment | link to log entry | Data source
iron ore pelletizing plant | iron ore | from environment (natural resource) | iron ore pellets | reference_product | mass ratio | 1 | 1 | 1 | none |  | TIMES [IIS-P]
[a] Copper cathode production, Hydrometallurgy (leaching, SX, EW) | oxide ore | from environment (natural resource) | copper cathode | reference_product | mass ratio | 0.7 | % | 1 | none | The copper content assumed to be 0.7% on the oxide ore based on Rötzer & Schmidt (2020) representing the ore grade in 2010. | [PU] Hydro_Copper | see log sheet
[a] Copper anode production (Flash smelting and converting) | copper concentrate, sulfide ore | from technosphere (material) | copper anode | reference_product | mass ratio | 28 | % | 1 | none | Copper concentrate from sufilde ore with 28% average copper content assumed based on Rötzer & Schmidt (2020), Goonan (2004) | [PU] Pyro_Flash_Copper | see log sheet
[a] Copper anode production (Continuous smelting and converting) | copper concentrate, sulfide ore | from technosphere (material) | copper anode | reference_product | mass ratio | 28 | % | 1 | none | Copper concentrate from sufilde ore with 28% average copper content assumed based on Rötzer & Schmidt (2020), Goonan (2004) | [PU] Pyro_Cont_Copper | see log sheet
[a] Copper anode production (Bath smelting and converting) | copper concentrate, sulfide ore | from technosphere (material) | copper anode | reference_product | mass ratio | 28 | % | 1 | none | Copper concentrate from sufilde ore with 28% average copper content assumed based on Rötzer & Schmidt (2020), Goonan (2004) | [PU] Pyro_Bath_Copper | see log sheet
[a] Electrorefining of copper anode | copper, anode | from technosphere (material) | copper cathode | reference_product | mass ratio | 99.25 | % | 1 | none | Copper anode 99.25% average copper content assumed based on the ecoinvent database Wernet et al. (2016) | [PU] Pyro_ElecRef_Copper | see log sheet
[a] Secondary copper production, from low grade scrap | copper scrap, low grade | from technosphere (material) | copper anode | reference_product | mass ratio | 30 | % | 1 | none | Assumed low grade of 30% copper content | [PU] Sec_Copper_Low_Grade | see log sheet
[a] Secondary copper production, from medium grade scrap | copper scrap, medium grade | from technosphere (material) | copper anode | reference_product | mass ratio | 50 | % | 1 | none | Assumed medium grade of 50% copper content | [PU] Sec_Copper_Med_Grade | see log sheet
[a] Secondary copper production, from high grade scrap | copper scrap, high grade | from technosphere (material) | copper anode | reference_product | mass ratio | 95 | % | 1 | none | Assumed high grade of 95% copper content | [PU] Sec_Copper_High_Grade | see log sheet
[Zhang] Copper concentrate production, slag recycling | smelting slag | from technosphere (material) | copper concentrate, from slag | reference_product | mass ratio | 9 | % | 1 | none | Copper concentrate, from slag smelting based on Zhang et al. (2023) | [PU] Conc_from_Slag | see log sheet
[Zhang] Secondary copper production, ash recycling | copper ash | from technosphere (material) | recycling of 1kg of copper ash | reference_product | mass ratio | 1 | 1 | 1 | none | Extraction of metals from anode slime as service with several outputs. | [PU] Copper_from_ash | see log sheet
[Zhang2021] Processing of anode slime, from copper waste | anode slime | from technosphere (material) | extraction of metals from anode slime 1kg | reference_product | mass ratio | 1 | 1 | 1 | none | Extraction of metals from anode slime as service with several outputs. | [PU] AS_treatment_from_Copper_Waste | see log sheet
[ecoinvent] Processing of anode slime from secondary copper | anode slime | from technosphere (material) | extraction of metals from anode slime 1kg | reference_product | mass ratio | 1 | 1 | 1 | none | Extraction of metals from anode slime as service with several outputs. | [PU] Anode_Slime_processing_EI | see log sheet
[Zhang2023] Processing of anode slime | anode slime | from technosphere (material) | extraction of metals from anode slime 1kg | reference_product | mass ratio | 1 | 1 | 1 | none | Extraction of metals from anode slime as service with several outputs. | [PU] Anode_Slime_processing | see log sheet
[a] Beneficiation, sulfide ore (Crushing, grinding, flotation) | sulphide ore | from environment (natural resource) | copper concentrate, sulfide ore | reference_product | mass ratio | 25 | % | 1 | none | Beneficiation of sulfide ore based on Rötzer & Schmidt (2020) | [PU] Sulf_Ore_Conc | see log sheet
[a] Copper anode production, Pyrometallurgy (Hydrogen Reduction) | copper concentrate, sulfide ore | from technosphere (material) | copper anode | reference_product | mass ratio | 28 | % | 1 | none | Copper concentrate with 28% copper content aligned with other primary copper pyrometallurgy processes | [PU] Pyro_Copper_Hydrogen | see log sheet
[Becci] Secondary copper production via biometallurgy, from low grade scrap | low grade scrap from shredded PCBs | from technosphere (other) | copper cathode | reference_product | mass ratio | 24 | % | 1 | none | Low grade copper scrap grade from shredded PCBs from Becci et al. (2020) | [PU] Sec_Copper_Biometallurgy | see log sheet
[a] Secondary copper production, chemical treatment, from low grade scrap | low grade scrap from shredded PCBs | from technosphere (other) | copper cathode | reference_product | mass ratio | 23 | % | 1 | none | Low grade copper scrap grade from shredded PCBs from Becci et al. (2020) | [PU] Sec_Copper_Chem | see log sheet
[Becci] Secondary copper production, hydrometallurgy, from low grade scrap | low grade scrap from shredded PCBs | from technosphere (other) | copper cathode | reference_product | mass ratio | 14 | % | 1 | none | Low grade copper scrap grade from shredded PCBs from Becci et al. (2020) | [PU] Sec_Copper_Hydro | see log sheet
[Meng et al.] Ethylene production via Naphtha steam cracking + CCS | CO2, as off-gas | from technosphere (waste) | CO2, ready for transport and storage | to environment (final waste storage) | mass ratio | 95 | % | 1 | none | DEEDs mentions that "maximum emissions reduction can reach about 90%". To be aligned with the Reshaping Plastics (2022) model the capture rate is specifically calculated by determinig the difference between process emissions of the conventional steam cracking process (1.5 t CO2/t ethylene) and the steam cracking + CCS process (0.2 t CO2/t ethylene). These values can be found in sheet dynamic_input_output in rows 60 and 108. In the Reshaping Plastics (2022) model the capture rate is assumed to be constant over time. | plastics monomer production inventories, from Meng et al. (2023), DOI 10.1073/pnas.2218294120 | see log sheet
[Meng et al.] Ethylene production via Catalytic naphtha cracking + CCS | CO2, as off-gas | from technosphere (waste) | CO2, ready for transport and storage | to environment (final waste storage) | mass ratio | 95 | % | 1 | none | DEEDs mentions that "maximum emissions reduction can reach about 90%". To be aligned with the Reshaping Plastics (2022) model the capture rate is specifically calculated by determinig the difference between process emissions of the conventional steam cracking process (1.5 t CO2/t ethylene) and the steam cracking + CCS process (0.2 t CO2/t ethylene). These values can be found in sheet dynamic_input_output in rows 60 and 108. In the Reshaping Plastics (2022) model the capture rate is assumed to be constant over time. | plastics monomer production inventories, from Meng et al. (2023), DOI 10.1073/pnas.2218294120 | see log sheet
[Meng et al.] Ethylene production via Ethane steam cracking + CCS | CO2, as off-gas | from technosphere (waste) | CO2, ready for transport and storage | to environment (final waste storage) | mass ratio | 95 | % | 1 | none | Assumed equal to Naphtha steam cracking + CCS business case. DEEDs mentions that "maximum emissions reduction can reach about 90%". To be aligned with the Reshaping Plastics (2022) model the capture rate is specifically calculated by determinig the difference between process emissions of the conventional steam cracking process (1.5 t CO2/t ethylene) and the steam cracking + CCS process (0.2 t CO2/t ethylene). These values can be found in sheet dynamic_input_output in rows 60 and 108. In the Reshaping Plastics (2022) model the capture rate is assumed to be constant over time. | plastics monomer production inventories, from Meng et al. (2023), DOI 10.1073/pnas.2218294120 | see log sheet
[Meng et al.] Ethylene production via Naphtha steam cracking + CCS + by-product upgrade | CO2, as off-gas | from technosphere (waste) | CO2, ready for transport and storage | to environment (final waste storage) | mass ratio | 95 | % | 1 | none | Same as naphtha steam cracker + CCS business case | plastics monomer production inventories, from Meng et al. (2023), DOI 10.1073/pnas.2218294120 | see log sheet
[Meng et al.] Ethylene production via Pyrolysis oil steam cracking + CCS + by-product upgrade | CO2, as off-gas | from technosphere (waste) | CO2, ready for transport and storage | to environment (final waste storage) | mass ratio | 95 | % | 1 | none | Same as naphtha steam cracking + CCS + by-product upgrade business case | plastics monomer production inventories, from Meng et al. (2023), DOI 10.1073/pnas.2218294120 | see log sheet
[Meng et al.] Ethylene production via Pyrolysis oil H2 steam cracking + CCS + by-product upgrade | CO2, as off-gas | from technosphere (waste) | CO2, ready for transport and storage | to environment (final waste storage) | mass ratio | 95 | % | 1 | none |  | plastics monomer production inventories, from Meng et al. (2023), DOI 10.1073/pnas.2218294120 | see log sheet
[Meng et al.] Ethylene production via Pyrolysis oil electric steam cracking + CCS + by-product upgrade | CO2, as off-gas | from technosphere (waste) | CO2, ready for transport and storage | to environment (final waste storage) | mass ratio | 95 | % | 1 | none | Same as naphtha steam cracking + CCS + by-product upgrade business case | plastics monomer production inventories, from Meng et al. (2023), DOI 10.1073/pnas.2218294120 | see log sheet
[Meng et al.] Propylene production via Naphtha steam cracking + CCS | CO2, as off-gas | from technosphere (waste) | CO2, ready for transport and storage | to environment (final waste storage) | mass ratio | 95 | % | 1 | none | DEEDs mentions that "maximum emissions reduction can reach about 90%". To be aligned with the Reshaping Plastics (2022) model the capture rate is specifically calculated by determinig the difference between process emissions of the conventional steam cracking process (1.5 t CO2/t propylene) and the steam cracking + CCS process (0.2 t CO2/t propylene). These values can be found in sheet dynamic_input_output in rows 60 and 108. In the Reshaping Plastics (2022) model the capture rate is assumed to be constant over time. | plastics monomer production inventories, from Meng et al. (2023), DOI 10.1073/pnas.2218294120 | see log sheet
[Meng et al.] Propylene production via Catalytic naphtha cracking + CCS | CO2, as off-gas | from technosphere (waste) | CO2, ready for transport and storage | to environment (final waste storage) | mass ratio | 95 | % | 1 | none | DEEDs mentions that "maximum emissions reduction can reach about 90%". To be aligned with the Reshaping Plastics (2022) model the capture rate is specifically calculated by determinig the difference between process emissions of the conventional steam cracking process (1.5 t CO2/t propylene) and the steam cracking + CCS process (0.2 t CO2/t propylene). These values can be found in sheet dynamic_input_output in rows 60 and 108. In the Reshaping Plastics (2022) model the capture rate is assumed to be constant over time. | plastics monomer production inventories, from Meng et al. (2023), DOI 10.1073/pnas.2218294120 | see log sheet
[Meng et al.] Propylene production via Naphtha steam cracking + CCS + by-product upgrade | CO2, as off-gas | from technosphere (waste) | CO2, ready for transport and storage | to environment (final waste storage) | mass ratio | 95 | % | 1 | none | Same as naphtha steam cracker + CCS business case | plastics monomer production inventories, from Meng et al. (2023), DOI 10.1073/pnas.2218294120 | see log sheet
[Meng et al.] Propylene production via Pyrolysis oil steam cracking + CCS + by-product upgrade | CO2, as off-gas | from technosphere (waste) | CO2, ready for transport and storage | to environment (final waste storage) | mass ratio | 95 | % | 1 | none | Same as naphtha steam cracking + CCS + by-product upgrade business case | plastics monomer production inventories, from Meng et al. (2023), DOI 10.1073/pnas.2218294120 | see log sheet
[Meng et al.] Propylene production via Pyrolysis oil H2 steam cracking + CCS + by-product upgrade | CO2, as off-gas | from technosphere (waste) | CO2, ready for transport and storage | to environment (final waste storage) | mass ratio | 95 | % | 1 | none |  | plastics monomer production inventories, from Meng et al. (2023), DOI 10.1073/pnas.2218294120 | see log sheet
[Meng et al.] Propylene production via Pyrolysis oil electric steam cracking + CCS + by-product upgrade | CO2, as off-gas | from technosphere (waste) | CO2, ready for transport and storage | to environment (final waste storage) | mass ratio | 95 | % | 1 | none |  | plastics monomer production inventories, from Meng et al. (2023), DOI 10.1073/pnas.2218294120 | see log sheet
[Meng et al.] Propylene production via PDH + CCS | CO2, as off-gas | from technosphere (waste) | CO2, ready for transport and storage | to environment (final waste storage) | mass ratio | 95 | % | 1 | none |  | plastics monomer production inventories, from Meng et al. (2023), DOI 10.1073/pnas.2218294120 | see log sheet
[Meng et al.] Butadiene production via Naphtha steam cracking + CCS | CO2, as off-gas | from technosphere (waste) | CO2, ready for transport and storage | to environment (final waste storage) | mass ratio | 95 | % | 1 | none | DEEDs mentions that "maximum emissions reduction can reach about 90%". To be aligned with the Reshaping Plastics (2022) model the capture rate is specifically calculated by determinig the difference between process emissions of the conventional steam cracking process (1.5 t CO2/t propylene) and the steam cracking + CCS process (0.2 t CO2/t propylene). These values can be found in sheet dynamic_input_output in rows 60 and 108. In the Reshaping Plastics (2022) model the capture rate is assumed to be constant over time. | plastics monomer production inventories, from Meng et al. (2023), DOI 10.1073/pnas.2218294120 | see log sheet
[Meng et al.] Butadiene production via Catalytic naphtha cracking + CCS | CO2, as off-gas | from technosphere (waste) | CO2, ready for transport and storage | to environment (final waste storage) | mass ratio | 95 | % | 1 | none | DEEDs mentions that "maximum emissions reduction can reach about 90%". To be aligned with the Reshaping Plastics (2022) model the capture rate is specifically calculated by determinig the difference between process emissions of the conventional steam cracking process (1.5 t CO2/t propylene) and the steam cracking + CCS process (0.2 t CO2/t propylene). These values can be found in sheet dynamic_input_output in rows 60 and 108. In the Reshaping Plastics (2022) model the capture rate is assumed to be constant over time. | plastics monomer production inventories, from Meng et al. (2023), DOI 10.1073/pnas.2218294120 | see log sheet
[Meng et al.] Butadiene production via Naphtha steam cracking + CCS + by-product upgrade | CO2, as off-gas | from technosphere (waste) | CO2, ready for transport and storage | to environment (final waste storage) | mass ratio | 95 | % | 1 | none | Same as naphtha steam cracker + CCS business case | plastics monomer production inventories, from Meng et al. (2023), DOI 10.1073/pnas.2218294120 | see log sheet
[Meng et al.] Butadiene production via Pyrolysis oil steam cracking + CCS + by-product upgrade | CO2, as off-gas | from technosphere (waste) | CO2, ready for transport and storage | to environment (final waste storage) | mass ratio | 95 | % | 1 | none | Same as naphtha steam cracking + CCS + by-product upgrade business case | plastics monomer production inventories, from Meng et al. (2023), DOI 10.1073/pnas.2218294120 | see log sheet
[Meng et al.] Butadiene production via Pyrolysis oil H2 steam cracking + CCS + by-product upgrade | CO2, as off-gas | from technosphere (waste) | CO2, ready for transport and storage | to environment (final waste storage) | mass ratio | 95 | % | 1 | none |  | plastics monomer production inventories, from Meng et al. (2023), DOI 10.1073/pnas.2218294120 | see log sheet
[Meng et al.] Butadiene production via Pyrolysis oil electric steam cracking + CCS + by-product upgrade | CO2, as off-gas | from technosphere (waste) | CO2, ready for transport and storage | to environment (final waste storage) | mass ratio | 95 | % | 1 | none |  | plastics monomer production inventories, from Meng et al. (2023), DOI 10.1073/pnas.2218294120 | see log sheet
[ecoinvent] Processing of anode slime from electrorefining of primary copper | anode slime | from technosphere (material) | extraction of metals from anode slime 1kg | reference_product | mass ratio | 1 | 1 | 1 | none | Extraction of metals from anode slime as service with several outputs. | [PU] Anode_Slime_processing_primary_copper_EI | see log sheet

## log
Log entry name (link to column I on Data sheet) | Which process? (check CM_1: material_processing_technologies for existing labels) | Which NACE_rev2 code? Does the process cover the entire NACE (revision 2) code category or only part of it? See iedc classification 57 or https://github.com/IndEcol/SEM_classifications/blob/master/processes/IEDC_57_NACE_REV2.xlsx for a complete list) | Date | Who | What - detailed description | List items of ref sheet used
[PU] Hydro_Copper | [a] Copper cathode production, Hydrometallurgy (leaching, SX, EW) | Entire C24.4.4 - Copper production | 2023-10-13 | Arias | Process yield data assumed from Rötzer & Schmidt (2020) | 2
Additional comments, assumptions, and proxy choices made:
Tbd.
Qualitative evaluation of the data
Tbd.
[PU] Pyro_Flash_Copper | [a] Copper anode production (Flash smelting and converting) | Part of C24.4.4 - Copper production (Smelting, converting, anode casting) | 2023-10-13 | Arias | Process yield data from Goonan (2004) & Rötzer & Schmidt (2020) | 2, 11
Additional comments, assumptions, and proxy choices made:
Tbd.
Qualitative evaluation of the data
Tbd.
[PU] Pyro_Cont_Copper | [a] Copper anode production (Continuous smelting and converting) | Part of C24.4.4 - Copper production (Smelting, converting, anode casting) | 2023-10-13 | Arias | Process yield data from Goonan (2004) & Rötzer & Schmidt (2020) | 2, 11
Additional comments, assumptions, and proxy choices made:
Tbd.
Qualitative evaluation of the data
Tbd.
[PU] Pyro_Bath_Copper | [a] Copper anode production (Bath smelting and converting) | Part of C24.4.4 - Copper production (Smelting, converting, anode casting) | 2023-10-13 | Arias | Process yield data from Goonan (2004) & Rötzer & Schmidt (2020) | 2, 11
Additional comments, assumptions, and proxy choices made:
Tbd.
Qualitative evaluation of the data
Tbd.
3
[PU] Pyro_ElecRef_Copper | [a] Electrorefining of copper anode | Part of C24.4.4 - Copper production (electrolytic refining) | 2023-10-13 | Arias | Process yield data from Wernet et al. (2016)
Additional comments, assumptions, and proxy choices made:
Tbd.
Qualitative evaluation of the data
Tbd.
[PU] Sec_Copper_Low_Grade | [a] Secondary copper production, from low grade scrap | Part of C24.4.4 - Copper production (Smelting, converting, anode casting) | 2023-10-13 | Arias | Low grade copper scrap 30% copper content | none (assumption)
Additional comments, assumptions, and proxy choices made:
Average copper content for low grade scrap assumed.
Qualitative evaluation of the data
Tbd.
[PU] Sec_Copper_Med_Grade | [a] Secondary copper production, from medium grade scrap | Part of C24.4.4 - Copper production (Smelting, converting, anode casting) | 2023-10-13 | Arias | Medium grade copper scrap 50% copper content | none (assumption)
Additional comments, assumptions, and proxy choices made:
Average copper content for medium grade scrap assumed.
Qualitative evaluation of the data
Tbd.
[PU] Sec_Copper_High_Grade | [a] Secondary copper production, from high grade scrap | Part of C24.4.4 - Copper production (electrolytic refining) | 2023-10-13 | Arias | High grade copper scrap 95% copper content | none (assumption)
Additional comments, assumptions, and proxy choices made:
Average copper content for high grade scrap assumed.
Qualitative evaluation of the data
Tbd.
[PU] Conc_from_Slag | [Zhang] Copper concentrate production, slag recycling | Part of C24.4.4 - Copper production | 2023-10-13 | Arias | Input data from Zhang et al. (2023). | 8
Additional comments, assumptions, and proxy choices made:
Tbd.
Qualitative evaluation of the data
Tbd.
[PU] Copper_from_ash | [Zhang] Secondary copper production, ash recycling | Part of C24.4.4 - Copper production | 2023-10-13 | Arias | Data from Zhang et al. (2023). | 8
Additional comments, assumptions, and proxy choices made:
Process handled as service with several outputs.
Qualitative evaluation of the data
Tbd.
[PU] AS_treatment_from_Copper_Waste | [Zhang2021] Processing of anode slime, from copper waste |  | 2023-10-13 | Arias | Data from Zhang et al. (2021). | 9
Additional comments, assumptions, and proxy choices made:
Process handled as service with several outputs.
Qualitative evaluation of the data
Tbd.
[PU] Anode_Slime_processing_EI | [ecoinvent] Processing of anode slime from secondary copper |  | 2023-10-13 | Arias | Data from the ecoinvent database (Werner et al., 2016). | 3
Additional comments, assumptions, and proxy choices made:
Process handled as service with several outputs.
Qualitative evaluation of the data
Tbd.
[PU] Anode_Slime_processing | [Zhang2023] Processing of anode slime |  | 2023-10-13 | Arias | Data from Zhang et al., 2023. | 8
Additional comments, assumptions, and proxy choices made:
Process handled as service with several outputs.
Qualitative evaluation of the data
Tbd.
[PU] Sulf_Ore_Conc | [a] Beneficiation, sulfide ore (Crushing, grinding, flotation) | Part of C24.4.4 - Copper production | 2023-10-13 | Arias | Process yield data from Rötzer & Schmidt (2020) & Schlesinger et al. (2021). | 2, 4
Additional comments, assumptions, and proxy choices made:
Tbd.
Qualitative evaluation of the data
Tbd.
[PU] Pyro_Copper_Hydrogen | [a] Copper anode production, Pyrometallurgy (Hydrogen Reduction) | Part of C24.4.4 - Copper production | 2023-10-13 | Arias | Process yield data from Goonan (2004) & Rötzer & Schmidt (2020) | 2, 11
Additional comments, assumptions, and proxy choices made:
Assumed 28% copper concentrate, as with the other pyrometallurgy processes
Qualitative evaluation of the data
Tbd.
[PU] Sec_Copper_Biometallurgy | [Becci] Secondary copper production via biometallurgy, from low grade scrap |  | 2023-10-13 | Arias | Process yield data from Becci et al. (2020) | 12
Additional comments, assumptions, and proxy choices made:
Tbd.
Qualitative evaluation of the data
Tbd.
[PU] Sec_Copper_Chem | [a] Secondary copper production, chemical treatment, from low grade scrap |  | 2023-10-13 | Arias | Process yield data from Becci et al. (2020) | 12
Additional comments, assumptions, and proxy choices made:
Tbd.
Qualitative evaluation of the data
Tbd.
[PU] Sec_Copper_Hydro | [Becci] Secondary copper production, hydrometallurgy, from low grade scrap |  | 2023-10-13 | Arias | Process yield data from Becci et al. (2020). | 12
Additional comments, assumptions, and proxy choices made:
Tbd.
Qualitative evaluation of the data
Tbd.
plastics monomer production inventories, from Meng et al. (2023), DOI 10.1073/pnas.2218294120 | various process routes for ethylene and propylene | Tbd. | 2023-12-09 | pauliuk | Values copied and reformatted from supplementary material Master template - python copy.xlsx | 14
Sheets:
Values - Ethylene/Propylene/Butadiene
[PU] Anode_Slime_processing_primary_copper_EI | [ecoinvent] Processing of anode slime from electrorefining of primary copper |  | 2023-12-15 | Arias | Data from the ecoinvent database (Werner et al., 2016). | 3
Additional comments, assumptions, and proxy choices made:
Process handled as service with several outputs.
Qualitative evaluation of the data
Tbd.

## ref
Dataset | literature_id | Instruction: Here: fill in sufficient info to link dataset back to original source! | data source name/type/report | authors | title | year | journal_outlet_institution | city | DOI (for papers) and checksum (MD5) for datasets and scripts | URL or link to document, name of document | copyright | archive location | notes
4_PY_CIRCOMOD_D4.1_v1.0 | 1 |  | U.S. Life Cycle Inventory Database. (2012). National Renewable Energy Laboratory, 2012. Accessed 2018-09-05: https://www.lcacommons.gov/nrel/search | Franklin Associates | Data Details for limestone mining and lime production, Franklin Associates, 2004 | 2004 |  |  |  | https://www.lcacommons.gov/lca-collaboration/National_Renewable_Energy_Laboratory/USLCI/dataset/PROCESS/49e563d8-0cea-3f97-96b8-15787be48b91 |  |  | sample data
4_PY_CIRCOMOD_D4.1_v1.0 | 2 |  | Rötzer N, Schmidt M. Historical, Current, and Future Energy Demand from Global Copper Production and Its Impact on Climate Change. Resources. 2020; 9(4):44. https://doi.org/10.3390/resources9040044 | Nadine Rötzer and Mario Schmidt | Historical, Current, and Future Energy Demand from Global Copper Production and Its Impact on Climate Change | 2020 | Resources | Pforzheim, Germany | doi:10.3390/resources9040044 | https://www.mdpi.com/2079-9276/9/4/44
4_PY_CIRCOMOD_D4.1_v1.0 | 3 |  | Wernet, G., Bauer, C., Steubing, B., Reinhard, J., Moreno-Ruiz, E., and Weidema, B., 2016. The ecoinvent database version 3 (part I): overview and methodology. The International Journal of Life Cycle Assessment, [online] 21(9), pp.1218–1230. Available at: <http://link.springer.com/10.1007/s11367-016-1087-8> | Wernet, G., Bauer, C., Steubing, B., Reinhard, J., Moreno-Ruiz, E., and Weidema, B | The ecoinvent database version 3 (part I): overview and methodology | 2016 | The International Journal of Life Cycle Assessment |  | https://doi.org/10.1007/s11367-016-1087-8 | http://link.springer.com/10.1007/s11367-016-1087-8 |  |  | ecoinvent, Allocation, cut-off by classification, ecoinvent database version 3.9 (2022)
4_PY_CIRCOMOD_D4.1_v1.0 | 4 |  | Mark E. Schlesinger, Kathryn C. Sole, William G. Davenport, Gerardo R.F. Alvear Flores, Extractive Metallurgy of Copper (Sixth Edition),Elsevier, 2022, ISBN 9780128218754, https://doi.org/10.1016/B978-0-12-821875-4.20001-1. (https://www.sciencedirect.com/science/article/pii/B9780128218754200011) | Mark E. Schlesinger, Kathryn C. Sole, William G. Davenport, Gerardo R.F. Alvear Flores | Extractive Metallurgy of Copper, Sixth Edition | 2021 | Elsevier |  | https://doi.org/10.1016/C2019-0-03265-7 | https://doi.org/10.1016/C2019-0-03265-7
4_PY_CIRCOMOD_D4.1_v1.0 | 5 |  | Coursol, Pascal & Mackey, P. & Kapusta, Joel & Cardona Valencia, Nubia. (2015). Energy Consumption in Copper Smelting: A New Asian Horse in the Race. JOM. 67. 1066-1074. 10.1007/s11837-015-1380-1. | Coursol, Pascal & Mackey, P. & Kapusta, Joel & Cardona Valencia, Nubia | Energy Consumption in Copper Smelting: A New Asian Horse in the Race | 2015 | JOM: the journal of the Minerals, Metals & Materials Society |  | 10.1007/s11837-015-1380-1
4_PY_CIRCOMOD_D4.1_v1.0 | 6 |  | International Copper Study Group | ICSG | The World Copper Factbook 2022 | 2022 |  |  |  | https://icsg.org/copper-factbook/
4_PY_CIRCOMOD_D4.1_v1.0 | 7 |  | Moats, M., Filzwieser, A., Wang, S., Davenport, W. G., Siegmund, A., & Robinson, T. (2019). Global Survey of Copper Electrorefining: 2019 World Tankhouse Operating Data. In: Copper 2019 (Paper 594940). Montreal: Canadian Institute of Mining, Metallurgy and Petrolleum |  | Global Survey of Copper Electrorefining: 2019 World Tankhouse Operating Data | 2019 |  |  |  | https://store.cim.org/en/global-survey-of-copper-electrorefining-2019-world-tankhouse-operating-data
4_PY_CIRCOMOD_D4.1_v1.0 | 8 |  | Yi Zhang, Yijun Ji, He Xu, Yiting Yang, Lili Tian, Life cycle assessment of valuable metal extraction from copper pyrometallurgical solid waste, Resources, Conservation and Recycling, Volume 191, 2023, 106875, ISSN 0921-3449, https://doi.org/10.1016/j.resconrec.2023.106875 | Yi Zhang, Yijun Ji, He Xu, Yiting Yang, Lili Tian | Life cycle assessment of valuable metal extraction from copper pyrometallurgical solid waste | 2023 | Resources, Conservation and Recycling |  | 10.1016/j.resconrec.2023.106875 | https://doi.org/10.1016/j.resconrec.2023.106875
4_PY_CIRCOMOD_D4.1_v1.0 | 9 |  | Zhang et al 2021 analyzing the environmental impact | Wenbiao Zhang, Zehong Li, Suocheng Dong, Peng Qian, Shufeng Ye, Shuhan Hu, Bing Xia, Chunying Wang | Analyzing the environmental impact of copper-based mixed waste recycling-a LCA case study in China | 2021 | Journal of Cleaner Production |  | 10.1016/j.jclepro.2020.125256 | https://doi.org/10.1016/j.jclepro.2020.125256
4_PY_CIRCOMOD_D4.1_v1.0 | 10 |  | Qisthi, Aulia & Sembada, Agung & Tse, Kwong Ming & Rhamdhani, M.. (2023). Assessment of Mass and Energy Balance of Waste Printed Circuit Board Recycling through Hydrogen Reduction in Black Copper Smelting Process. Processes. 11. 1506. 10.3390/pr11051506. | Qisthi, Aulia & Sembada, Agung & Tse, Kwong Ming & Rhamdhani, M | Assessment of Mass and Energy Balance of Waste Printed Circuit Board Recycling through Hydrogen Reduction in Black Copper Smelting Process | 2023 | Processes |  | 10.3390/pr11051506 | https://doi.org/10.3390/pr11051506
4_PY_CIRCOMOD_D4.1_v1.0 | 11 |  | Goonan, T.G. Flows of Selected Materials Associated with World Copper Smelting; Open-File Report 2004-1395; U.S. Geological Survey: Reston, VA, USA, 2005. | Goonan, T.G | Flows of Selected Materials Associated with World Copper Smelting; Open-File Report 2004-1395 | 2004 | U.S. Geological Survey |  |  | https://pubs.usgs.gov/of/2004/1395/2004-1395.pdf
4_PY_CIRCOMOD_D4.1_v1.0 | 12 |  | Becci, Alessandro & Amato, Alessia & Fonti, Viviana & Karaj, Dafina & Beolchini, Francesca. (2020). An innovative biotechnology for metal recovery from printed circuit boards. Resources, Conservation and Recycling. 153. 104549. 10.1016/j.resconrec.2019.104549. | Becci, Alessandro & Amato, Alessia & Fonti, Viviana & Karaj, Dafina & Beolchini, Francesca | An innovative biotechnology for metal recovery from printed circuit boards | 2020 | Resources, Conservation and Recycling |  | 10.1016/j.resconrec.2019.104549 | https://doi.org/10.1016/j.resconrec.2019.104549
4_PY_CIRCOMOD_D4.1_v1.0 | 13 |  | Ippolito, N.M., Innocenzi, V., De Michelis, I., Medici, F., Vegliò, F., 2017. Rare earth elements recovery from fluorescent lamps: a new thermal pretreatment to improve the efficiency of the hydrometallurgical process. J. Clean. Prod. 153, 287–298. https://doi.org/10.1016/j.jclepro.2017.03.195 | Ippolito, N.M., Innocenzi, V., De Michelis, I., Medici, F., Vegliò, F | Rare earth elements recovery from fluorescent lamps: a new thermal pretreatment to improve the efficiency of the hydrometallurgical process | 2017 | J. Clean. Prod |  | 10.1016/j.jclepro.2017.03.195 | https://doi.org/10.1016/j.jclepro.2017.03.195
4_PY_CIRCOMOD_D4.1_v1.0 | 14 |  | Meng et al. 2023: Planet-compatible pathways for transitioning the chemical industry | Meng et al. | Planet-compatible pathways for transitioning the chemical industry | 2023 | PNAS |  | DOI 10.1073/pnas.2218294120 | DOI 10.1073/pnas.2218294120